## Master 1
CHS 3 Layer Parameter Setting
ID | No | Machine | No. Document |  |  | No. Rev. | Customer | Revision Date | Formulasi | Hose Type | Dimensi | Material | Inner | Middle | Outer | Use limits of the material | Use limits of the material | Use limits of the material | Yarn | Tension Yarn |  | Nipple | Tube | Middle | Cover | Spacer | A distance | Mesh screen |  | Mesh screen |  | Mesh screen |  | Head Temp. | Cylinder 1 | Cylinder 2 | Cylinder 3 | Screw Temp. | Head Temp. | Cylinder 1 | Cylinder 2 | Cylinder 3 | Screw Temp. | Head Temp. | Cylinder 1 | Cylinder 2 | Cylinder 3 | Screw Temp. | Screw Speed |  |  | Feed Roll Ratio (%) |  |  | Pressure |  |  | Am meter |  |  | Preset Value | Control Value | Spiral Pitch |  | Spiral Speed | Hose Speed | Unsmooth Surface | Marking Sort | Text marking mt'l | Marking Colour | Chiller water temp. | Caterpillar gap | Take Up Conveyor Speed | Cool Conveyor 1 Speed | Cool Conveyor 2 Speed | Conveyor Ratio | ± Inner | ± Outer | Tebal Inner | Tebal Inner + Middle | Tebal Total | Selisih tebal | Dimensi
[13 empty] | #tube1 | #tube2 | #cover | #Inner | #Middle | #Outer |  | Inner | Outer | #material | #material | #material | #material | #material |  | #material 1 |  | #material 2 |  | #material 3 |  | #material 1 | #material 1 | #material 1 | #material 1 | #material 1 | #material 2 | #material 2 | #material 2 | #material 2 | #material 2 | #material 3 | #material 3 | #material 3 | #material 3 | #material 3 | #material 1 | #material 2 | #material 3 | #material 1 | #material 2 | #material 3 | #material 1 | #material 2 | #material 3 | #material 1 | #material 2 | #material 3 |  |  | Setting | Display | [18 empty] | Inner | Tol. | LCL | Min. | UCL | Max. | Inner Thick. | Tol. | LCL | Min. | UCL | Max. | Inner +Mid | Tol. | LCL | Min. | UCL | Max. | Total Thick. | Tol. | LCL | Min. | UCL | Max.
|  |  | VI-SOP-PROD-### | VI-SOP-PROD-###-HOSE-F1 | VI-SOP-PROD-###-HOSE-F2 | [5 empty] | (Ømm)-(Ømm) | TSM | compound | compound | compound | [6 empty] | (Ømm) | (Ømm) | (Ømm) | (Ømm) | (mm) | (mm) | dim.(mm) | Screen | dim.(mm) | Screen | dim.(mm) | Screen | (◦C) | (◦C) | (◦C) | (◦C) | (◦C) | (◦C) | (◦C) | (◦C) | (◦C) | (◦C) | (◦C) | (◦C) | (◦C) | (◦C) | (◦C) | (rpm) | (rpm) | (rpm) |  |  |  | (mpa) | (mpa) | (mpa) | A | A | A | (Ømm) | (Ømm) |  |  | (rpm) | (m/min.) |  |  |  |  | (◦C) | (mm) | (m/min) |  |  | (m/min) | (mm) | (mm) | (mm) | (mm) | (mm) | (mm)
1 | 2 | 3 | 4 | 5 | 6 | 7 | 8 | 9 | 10 | 11 | 12 | 13 | 14 | 15 | 16 | 17 | 18 | 19 | 20 | 21 | 22 | 23 | 24 | 25 | 26 | 27 | 28 | 29 | 30 | 31 | 32 | 33 | 34 | 35 | 36 | 37 | 38 | 39 | 40 | 41 | 42 | 43 | 44 | 45 | 46 | 47 | 48 | 49 | 50 | 51 | 52 | 53 | 54 | 55 | 56 | 57 | 58 | 59 | 60 | 61 | 62 | 63 | 64 | 65 | 66 | 67 | 68 | 69 | 70 | 71 | 72 | 73 | 74 | 75 | 76 | 77 | 78 | 79 | 80 | 81 | 82 | 83 | 84 | 85 | 86 | 87 | 88 | 89 | 90 | 91 | 92 | 93 | 94 | 95 | 96 | 97 | 98 | 99 | 100 | 101 | 102 | 103 | 104 | 105 | 106 | 107 | Item
1-1 | 1 | CHS 3 Layer | SOP/PROD/HOSE/24/10/056 | VI-SOP-PROD-142-HOSE-F1 | VI-SOP-PROD-142-HOSE-F2 | 1 | PT. TMMIN | 26-03-17 | Hose, Fuel; Ø 5.8 mm × 12.2 mm; TSM1644G-7 | Hose, Fuel | Ø 5.8 mm × 12.2 mm | TSM1644G-7 | N-1791 | N-1780 | K-1638 | 14 hari dari proses mixing | 14 hari dari proses mixing | 14 hari dari proses mixing | PET 20//3 | 105±45 g | 95±45 g | 4.3±0.1 | 6.3±0.1 | 7.9±0.1 | 9.0±0.1 | 6.0±0.1 | 0.2±0.1 | Ø69 | #10 × #40 | Ø69 | #10 × #40 | Ø84 | #10 × #40 | 90±5 | 80±5 | 70±5 | 70±5 | 60±5 | - | 80±5 | 80±5 | 70±5 | 60±5 | 90±5 | 80±5 | 70±5 | - | 60±5 | 6.0±0.5 | 18.0±2.5 | 6.0±0.7 | 48±10 | 74±10 | 88±10 | 41.4±10 | 29.5±10 | 30.5±10 | 28±1 | 18±1 | 15±1 | 11.6±0.2 | 11.6±0.05 | 32 | 32.5±5 | 186.2±15 | 6.0±0.1 | 0.5 | Roll Marking | IP 06 >GECO, NBR, HNBR< DATE | Biru | Max. 15 | 12.2±0.2 | 6.1±0.1 | 6.1±0.1 | 6.3±0.1 | 100% | 5.9±0.2 | 11.9±0.2 | 1.0±0.2 | 2.1±0.2 | 3.0±0.2 | 0.20±0.02 | 5.9 | 0.2 | #VALUE! | #VALUE! | #VALUE! | #VALUE! | 1.0 | 0.2 | #VALUE! | #VALUE! | #VALUE! | #VALUE! | 2.1 | 0.2 | #VALUE! | #VALUE! | #VALUE! | #VALUE! | 3.0 | 0.2 | #VALUE! | #VALUE! | #VALUE! | #VALUE! | TA-1490,NA-2031
2-1 | 2 | CHS 3 Layer | SOP/PROD/HOSE/24/10/057 | VI-SOP-PROD-138-HOSE-F1 | VI-SOP-PROD-138-HOSE-F2 | 1 | PT. TMMIN | 26-03-17 | Hose, Vacuum; Ø 7.5 mm × 16.1 mm; TSM1652G-6 | Hose, Vacuum | Ø 7.5 mm × 16.1 mm | TSM1652G-6 | N-1752 | C-1651 | C-1654 | 14 hari dari proses mixing | 14 hari dari proses mixing | 14 hari dari proses mixing | P1500D/1 | 105±45 g | 95±45 g | 7.5±0.1 | 11.0±0.1 | 13.3±0.1 | 13.9±0.1 | 6.5±0.1 | 0.2±0.1 | Ø69 | #10 × #40 | Ø69 | #10 × #40 | Ø84 | #10 × #40 | 80±5 | 70±5 | 60±5 | 60±5 | 60±5 | - | 70±5 | 60±5 | 60±5 | 60±5 | 85±5 | 70±5 | 60±5 | - | 50±5 | 8.1±0.5 | 18.0±2.5 | 8.1±0.7 | 55±10 | 65±10 | 96±10 | 32.9±10 | 23.5±10 | 33.1±10 | 30±1 | 18±1 | 15±1 | 16.9±0.2 | 16.9±0.05 | 60 | 60±5 | 75.2±15 | 4.3±0.1 | 0.5 | Roll Marking | DOT IP DATE 7.5 VL >CR, NBR< | Biru | Max. 15 | 16.1±0.2 | 4.6±0.1 | 4.5±0.1 | 4.6±0.1 | 100% | 7.5±0.2 | 15.5±0.2 | 1.6±0.2 | 2.0±0.2 | 4.0±0.2 | 0.20±0.02 | 7.5 | 0.2 | #VALUE! | #VALUE! | #VALUE! | #VALUE! | 1.6 | 0.2 | #VALUE! | #VALUE! | #VALUE! | #VALUE! | 2.0 | 0.2 | #VALUE! | #VALUE! | #VALUE! | #VALUE! | 4.0 | 0.2 | #VALUE! | #VALUE! | #VALUE! | #VALUE! | NA-2700,NA-2810,NA-2990,TA-0804,TA-0811,TA-121A,TA-136A,TA-148A,TA-1551,TA-1561,TA-1800,TA-1810,TA-1980,TA-198A,TA-199A,TA-2005,TA-2950
3-1 | 3 | CHS 3 Layer | SOP/PROD/HOSE/24/10/058 | VI-SOP-PROD-141-HOSE-F1 | VI-SOP-PROD-141-HOSE-F2 | 1 | PT. TMMIN | 26-03-17 | Hose, Fuel; Ø 7.6 mm × 14 mm; TSM1644G-5 | Hose, Fuel | Ø 7.6 mm × 14 mm | TSM1644G-5 | F-0152R | N-1760 | K-1708 | 14 hari dari proses mixing | 14 hari dari proses mixing | 14 hari dari proses mixing | PET 20//6 | 105±45 g | 95±45 g | 5.5±0.1 | 7.3±0.1 | 9.4±0.1 | 10.3±0.1 | 6.5±0.1 | 0.2±0.1 | Ø69 | #10 × #40 | Ø69 | #10 × #40 | Ø84 | #10 × #40 | 90±5 | 90±5 | 90±5 | 90±5 | 90±5 | - | 90±5 | 90±5 | 90±5 | 90±5 | 90±5 | 80±5 | 70±5 | - | 60±5 | 5.0±0.5 | 25.0±2.5 | 9.1±0.7 | 47±10 | 63±10 | 89±10 | 29.6±10 | 31.6±10 | 30.3±10 | 16±1 | 20±1 | 17.5±1 | 14.1±0.2 | 14.1±0.05 | 37 | 37±5 | 148.7±15 | 5.5±0.1 | 0.5 | Roll Marking | VIN 08 >GECO, NBR, FKM< DATE | Putih | Max. 15 | 14±0.2 | 5.5±0.1 | 5.5±0.1 | 5.8±0.1 | 100% | 7.7±0.2 | 14.5±0.2 | 0.7±0.2 | 2.2±0.2 | 3.4±0.2 | 0.20±0.02 | 7.7 | 0.2 | #VALUE! | #VALUE! | #VALUE! | #VALUE! | 0.7 | 0.2 | #VALUE! | #VALUE! | #VALUE! | #VALUE! | 2.2 | 0.2 | #VALUE! | #VALUE! | #VALUE! | #VALUE! | 3.4 | 0.2 | #VALUE! | #VALUE! | #VALUE! | #VALUE! | TA-1371,TA-1372,TA-1731,TA-1742,TA-1941,TA-1942,TA-1950,TA-2521,TA-2522,TA-2532,TA-2541,TA-2542,TA-2551,TA-2552
4-1 | 4 | CHS 3 Layer | SOP/PROD/HOSE/24/10/059 | VI-SOP-PROD-143-HOSE-F1 | VI-SOP-PROD-143-HOSE-F2 | 1 | PT. TMMIN | 26-03-17 | Hose, Fuel; Ø 7.6 mm × 14 mm; TSM1644G-7 | Hose, Fuel | Ø 7.6 mm × 14 mm | TSM1644G-7 | N-1791 | N-1780 | K-1638 | 14 hari dari proses mixing | 14 hari dari proses mixing | 14 hari dari proses mixing | PET 20//6 | 105±45 g | 95±45 g | 5.5±0.1 | 7.5±0.1 | 9.4±0.1 | 10.5±0.1 | 6.2±0.1 | 0.2±0.1 | Ø69 | #10 × #40 | Ø69 | #10 × #40 | Ø84 | #10 × #40 | 90±5 | 80±5 | 70±5 | 70±5 | 60±5 | - | 80±5 | 80±5 | 70±5 | 60±5 | 90±5 | 80±5 | 70±5 | - | 60±5 | 7.0±0.5 | 14.2±2.5 | 7.5±0.7 | 48±10 | 73±10 | 89±10 | 40±10 | 26.7±10 | 30.6±10 | 28±1 | 16±1 | 17.5±1 | 13.9±0.2 | 13.9±0.05 | 33 | 33.4±5 | 145.7±15 | 4.9±0.1 | 0.5 | Roll Marking | IP 08 >GECO, NBR, HNBR< DATE | Coklat | Max. 15 | 14±0.2 | 4.9±0.1 | 4.9±0.1 | 5.1±0.1 | 100% | 7.7±0.2 | 14.5±0.2 | 1.0±0.2 | 2.0±0.2 | 3.4±0.2 | 0.20±0.02 | 7.7 | 0.2 | #VALUE! | #VALUE! | #VALUE! | #VALUE! | 1.0 | 0.2 | #VALUE! | #VALUE! | #VALUE! | #VALUE! | 2.0 | 0.2 | #VALUE! | #VALUE! | #VALUE! | #VALUE! | 3.4 | 0.2 | #VALUE! | #VALUE! | #VALUE! | #VALUE! | TA-1380
5-1 | 5 | CHS 3 Layer | SOP/PROD/HOSE/24/10/060 | VI-SOP-PROD-353-HOSE-F1 | VI-SOP-PROD-353-HOSE-F2 | 1 | PT. HMMI | 26-03-17 | Hose, Fuel; Ø 7.6 mm × 14 mm; TSE7151G-2 | Hose, Fuel | Ø 7.6 mm × 14 mm | TSE7151G-2 | N-1708 | N-1708 | K-1655 | 14 hari dari proses mixing | 14 hari dari proses mixing | 14 hari dari proses mixing | P1500D/1 | 105±45 g | 95±45 g | 5.25±0.1 | 7.4±0.1 | 9.3±0.1 | 10.5±0.1 | 6.2±0.1 | 0.2±0.1 | Ø69 | #10 × #40 | Ø69 | #10 × #40 | Ø84 | #10 × #40 | 90±5 | 80±5 | 70±5 | 70±5 | 60±5 | - | 90±5 | 80±5 | 75±5 | 75±5 | 85±5 | 80±5 | 60±5 | - | 60±5 | 7.0±0.5 | 15.0±2.5 | 7.4±0.7 | 47±10 | 63±10 | 89±10 | 15.8±10 | 23.5±10 | 22.5±10 | 28±1 | 16±1 | 17.5±1 | 14.1±0.2 | 14.1±0.05 | 31.9 | 31.9±5 | 149±15 | 4.7±0.1 | 0.5 | Roll Marking | VIN 08 FUEL I/II/III/IV DATE | Hijau | Max. 15 | 14±0.2 | 4.8±0.1 | 4.8±0.1 | 5.0±0.1 | 100% | 7.6±0.2 | 14.0±0.2 | 1.0±0.2 | 2.0±0.2 | 3.2±0.2 | 0.20±0.02 | 7.6 | 0.2 | #VALUE! | #VALUE! | #VALUE! | #VALUE! | 1.0 | 0.2 | #VALUE! | #VALUE! | #VALUE! | #VALUE! | 2.0 | 0.2 | #VALUE! | #VALUE! | #VALUE! | #VALUE! | 3.2 | 0.2 | #VALUE! | #VALUE! | #VALUE! | #VALUE! | HN-0140,HN-0220,HN-0230
6-1 | 6 | CHS 3 Layer | SOP/PROD/HOSE/24/10/061 | VI-SOP-PROD-139-HOSE-F1 | VI-SOP-PROD-139-HOSE-F2 | 1 | PT. TMMIN | 26-03-17 | Hose, Vacuum; Ø 8.73 mm × 17.46 mm; TSM1652G-6 | Hose, Vacuum | Ø 8.73 mm × 17.46 mm | TSM1652G-6 | N-1752 | C-1651 | C-1654 | 14 hari dari proses mixing | 14 hari dari proses mixing | 14 hari dari proses mixing | P1500D/1 | 105±45 g | 95±45 g | 8.0±0.1 | 11.5±0.1 | 13.8±0.1 | 16.4±0.1 | 6.9±0.1 | 0.3±0.1 | Ø69 | #10 × #40 | Ø69 | #10 × #40 | Ø84 | #10 × #40 | 80±5 | 70±5 | 60±5 | 60±5 | 60±5 | - | 70±5 | 60±5 | 60±5 | 60±5 | 80±5 | 70±5 | 60±5 | - | 50±5 | 14.2±0.5 | 20.0±2.5 | 14.2±0.7 | 49±10 | 74±10 | 90±10 | 27±10 | 20.5±10 | 33.5±10 | 26±1 | 14±1 | 25±1 | 17.6±0.2 | 17.6±0.05 | 65 | 65±5 | 81.4±15 | 5.0±0.1 | 0.5 | Roll Marking | DOT IP DATE 11/32 VL >CR, NBR< | Biru | Max. 15 | 17.5±0.2 | 5.3±0.1 | 5.3±0.1 | 5.4±0.1 | 100% | 8.7±0.2 | 16.7±0.2 | 1.6±0.2 | 2.0±0.2 | 4.0±0.2 | 0.20±0.02 | 8.7 | 0.2 | #VALUE! | #VALUE! | #VALUE! | #VALUE! | 1.6 | 0.2 | #VALUE! | #VALUE! | #VALUE! | #VALUE! | 2.0 | 0.2 | #VALUE! | #VALUE! | #VALUE! | #VALUE! | 4.0 | 0.2 | #VALUE! | #VALUE! | #VALUE! | #VALUE! | TA-0801,TA-0802,TA-0803,TA-0812,TA-0813,TA-1070,TA-1130,TA-1150,TA-1170,TA-1190,TA-1240,TA-1250,TA-1410,TA-1552,TA-1553,TA-1554,TA-1562,TA-1563,TA-1564,TA-1610,TA-1620,TA-1630,TA-1650,TA-1640,TA-2001,TA-2002,TA-2003,TA-2004,TA-2005,TA-2010,TA-2020,TA-2030,TA-2721,TA-2722,TA-2730
6-2 | 6 | CHS 3 Layer | SOP/PROD/HOSE/24/10/062 | VI-SOP-PROD-139-HOSE-F1 | VI-SOP-PROD-139-HOSE-F2 | 2 | PT. TMMIN | 07-09-18 | Hose, Vacuum; Ø 8.73 mm × 17.46 mm; TSM1652G-6 | Hose, Vacuum | Ø 8.73 mm × 17.46 mm | TSM1652G-6 | N-1752 | C-1651 | C-1654 | 14 hari dari proses mixing | 14 hari dari proses mixing | 14 hari dari proses mixing | P1500D/1 | 105±45 g | 95±45 g | 8.0±0.1 | 11.5±0.1 | 13.8±0.1 | 16.4±0.1 | 6.9±0.1 | 0.3±0.1 | Ø69 | #10 × #40 | Ø69 | #10 × #40 | Ø84 | #10 × #40 | 80±5 | 70±5 | 60±5 | 60±5 | 60±5 | - | 70±5 | 60±5 | 60±5 | 60±5 | 80±5 | 70±5 | 60±5 | - | 50±5 | 14.2±0.5 | 20.0±2.5 | 14.2±0.7 | 49±10 | 74±10 | 90±10 | 27±10 | 20.5±10 | 33.5±10 | 26±1 | 14±1 | 25±1 | 17.6±0.2 | 17.6±0.05 | 65 | 65±5 | 81.4±15 | 5.0±0.1 | 0.5 | Roll Marking | DOT IP DATE 11/32 VL >CR, NBR< | Biru | Max. 15 | 17.5±0.2 | 5.3±0.1 | 5.3±0.1 | 5.4±0.1 | 100% | 8.5±0.1 | 16.7±0.2 | 1.6±0.2 | 2.0±0.2 | 4.0±0.2 | 0.20±0.02 | 8.5 | 0.1 | #VALUE! | #VALUE! | #VALUE! | #VALUE! | 1.6 | 0.2 | #VALUE! | #VALUE! | #VALUE! | #VALUE! | 2.0 | 0.2 | #VALUE! | #VALUE! | #VALUE! | #VALUE! | 4.0 | 0.2 | #VALUE! | #VALUE! | #VALUE! | #VALUE! | TA-0801,TA-0802,TA-0803,TA-0812,TA-0813,TA-1070,TA-1130,TA-1150,TA-1170,TA-1190,TA-1240,TA-1250,TA-1410,TA-1552,TA-1553,TA-1554,TA-1562,TA-1563,TA-1564,TA-1610,TA-1620,TA-1630,TA-1650,TA-1640,TA-2001,TA-2002,TA-2003,TA-2004,TA-2005,TA-2010,TA-2020,TA-2030,TA-2721,TA-2722,TA-2730
7-1 | 7 | CHS 3 Layer | SOP/PROD/HOSE/24/10/063 | VI-SOP-PROD-351-HOSE-F1 | VI-SOP-PROD-351-HOSE-F2 | 1 | PT. HMMI | 26-03-17 | Hose, Vacuum; Ø 8.73 mm × 17.46 mm; TSM1652G-6 | Hose, Vacuum | Ø 8.73 mm × 17.46 mm | TSM1652G-6 | N-1774 | H-1607 | C-1653 | 14 hari dari proses mixing | 14 hari dari proses mixing | 14 hari dari proses mixing | P1500D/1 | 105±45 g | 95±45 g | 8.0±0.1 | 11.4±0.1 | 13.8±0.1 | 16.4±0.1 | 6.9±0.1 | 0.3±0.1 | Ø69 | #10 × #40 | Ø69 | #10 × #40 | Ø84 | #10 × #40 | 80±5 | 70±5 | 60±5 | 60±5 | 60±5 | - | 70±5 | 60±5 | 60±5 | 60±5 | 80±5 | 70±5 | 60±5 | - | 50±5 | 14.1±0.5 | 20.0±2.5 | 14.0±0.7 | 50±10 | 74±10 | 88±10 | 29±10 | 22.1±10 | 33±10 | 26±1 | 14±1 | 25±1 | 16.5±0.2 | 16.5±0.05 | 65 | 65±5 | 86.3±15 | 5.3±0.1 | 0.5 | Roll Marking | DOT VIN DATE 11/32 VL >CR, NBR< | Biru | Max. 15 | 17.5±0.2 | 5.6±0.1 | 5.8±0.1 | 5.9±0.1 | 100% | 8.4±0.2 | 17.0±0.2 | 1.6±0.2 | 2.0±0.2 | 4.3±0.2 | 0.20±0.02 | 8.4 | 0.2 | #VALUE! | #VALUE! | #VALUE! | #VALUE! | 1.6 | 0.2 | #VALUE! | #VALUE! | #VALUE! | #VALUE! | 2.0 | 0.2 | #VALUE! | #VALUE! | #VALUE! | #VALUE! | 4.3 | 0.2 | #VALUE! | #VALUE! | #VALUE! | #VALUE! | TA-0801,TA-0802,TA-0803,TA-0812,TA-0813,TA-1070,TA-1130,TA-1150,TA-1170,TA-1190,TA-1240,TA-1250,TA-1410,TA-1552,TA-1553,TA-1554,TA-1562,TA-1563,TA-1564,TA-1610,TA-1620,TA-1630,TA-1650,TA-1640,TA-2001,TA-2002,TA-2003,TA-2004,TA-2005,TA-2010,TA-2020,TA-2030,TA-2721,TA-2722,TA-2730
8-1 | 8 | CHS 3 Layer | SOP/PROD/HOSE/24/10/064 | VI-SOP-PROD-140-HOSE-F1 | VI-SOP-PROD-140-HOSE-F2 | 1 | PT. TMMIN | 26-03-17 | Hose, Vacuum; Ø 8.73 mm × 17.46 mm; TSM1652G-7 | Hose, Vacuum | Ø 8.73 mm × 17.46 mm | TSM1652G-7 | N-1752 | K-1752 | K-1653 | 14 hari dari proses mixing | 14 hari dari proses mixing | 14 hari dari proses mixing | P1500D/1 | 105±45 g | 95±45 g | 8.0±0.1 | 11.0±0.1 | 13.8±0.1 | 16.4±0.1 | 6.5±0.1 | 0.2±0.1 | Ø69 | #10 × #40 | Ø69 | #10 × #40 | Ø84 | #10 × #40 | 80±5 | 70±5 | 60±5 | 60±5 | 60±5 | - | 85±5 | 75±5 | 75±5 | 60±5 | 80±5 | 70±5 | 65±5 | - | 60±5 | 18.6±0.5 | 8.7±2.5 | 15.0±0.7 | 49±10 | 63±10 | 88±10 | 25.2±10 | 19.5±10 | 39.9±10 | 22±1 | 12±1 | 25±1 | 17.6±0.2 | 17.6±0.05 | 65 | 65±5 | 81.4±15 | 5.0±0.1 | 0.5 | Roll Marking | DOT IP DATE 11/32 VL >GECO, NBR< | Hijau | Max. 15 | 17.5±0.2 | 5.3±0.1 | 5.3±0.1 | 5.4±0.1 | 100% | 8.1±0.2 | 16.1±0.2 | 1.6±0.2 | 2.0±0.2 | 4.0±0.2 | 0.20±0.02 | 8.1 | 0.2 | #VALUE! | #VALUE! | #VALUE! | #VALUE! | 1.6 | 0.2 | #VALUE! | #VALUE! | #VALUE! | #VALUE! | 2.0 | 0.2 | #VALUE! | #VALUE! | #VALUE! | #VALUE! | 4.0 | 0.2 | #VALUE! | #VALUE! | #VALUE! | #VALUE! | TA-1541,TA-1542,TA-1571,TA-1572,TA-1581,TA-1582,TA-1600
9-1 | 9 | CHS 3 Layer | SOP/PROD/HOSE/24/10/065 | VI-SOP-PROD-355-HOSE-F1 | VI-SOP-PROD-355-HOSE-F2 | 1 | PT. HMMI | 26-03-17 | Hose, Vacuum; Ø 8.73 mm × 17.46 mm; TSM1652G-7 | Hose, Vacuum | Ø 8.73 mm × 17.46 mm | TSM1652G-7 | N-1774 | H-1607 | C-1653 | 14 hari dari proses mixing | 14 hari dari proses mixing | 14 hari dari proses mixing | P1500D/1 | 105±45 g | 95±45 g | 8.0±0.1 | 11.4±0.1 | 13.8±0.1 | 16.4±0.1 | 6.9±0.1 | 0.3±0.1 | Ø69 | #10 × #40 | Ø69 | #10 × #40 | Ø84 | #10 × #40 | 80±5 | 70±5 | 60±5 | 60±5 | 60±5 | - | 70±5 | 60±5 | 60±5 | 60±5 | 80±5 | 70±5 | 60±5 | - | 50±5 | 14.1±0.5 | 20.0±2.5 | 14.0±0.7 | 50±10 | 74±10 | 88±10 | 29±10 | 22.1±10 | 33±10 | 26±1 | 14±1 | 25±1 | 16.5±0.2 | 16.5±0.05 | 65 | 65±5 | 86.3±15 | 5.3±0.1 | 0.5 | Roll Marking | DOT VIN DATE 11/32 VL >GECO, NBR< | Hijau | Max. 15 | 17.5±0.2 | 5.6±0.1 | 5.8±0.1 | 5.9±0.1 | 100% | 8.4±0.2 | 17.0±0.2 | 1.6±0.2 | 2.0±0.2 | 4.3±0.2 | 0.20±0.02 | 8.4 | 0.2 | #VALUE! | #VALUE! | #VALUE! | #VALUE! | 1.6 | 0.2 | #VALUE! | #VALUE! | #VALUE! | #VALUE! | 2.0 | 0.2 | #VALUE! | #VALUE! | #VALUE! | #VALUE! | 4.3 | 0.2 | #VALUE! | #VALUE! | #VALUE! | #VALUE! | HN-0150,HN-0160,HN-0170,HN,0240
10-1 | 10 | CHS 3 Layer | SOP/PROD/HOSE/24/10/066 | VI-SOP-PROD-144-HOSE-F1 | VI-SOP-PROD-144-HOSE-F2 | 1 | PT. TMMIN | 26-03-17 | Hose, Fuel; Ø 9.5 mm × 16.5 mm; TSM1644G-7 | Hose, Fuel | Ø 9.5 mm × 16.5 mm | TSM1644G-7 | N-1791 | N-1780 | K-1638 | 14 hari dari proses mixing | 14 hari dari proses mixing | 14 hari dari proses mixing | PET 20//6 | 105±45 g | 95±45 g | 7.5±0.1 | 9.3±0.1 | 11.2±0.1 | 12.5±0.1 | 6.1±0.1 | 0.2±0.1 | Ø69 | #10 × #40 | Ø69 | #10 × #40 | Ø84 | #10 × #40 | 90±5 | 80±5 | 70±5 | 60±5 | 60±5 | - | 80±5 | 80±5 | 70±5 | 60±5 | 90±5 | 80±5 | 70±5 | - | 60±5 | 8.5±0.5 | 18.0±2.5 | 8.0±0.7 | 55±10 | 65±10 | 96±10 | 40.4±10 | 25.7±10 | 28.2±10 | 30±1 | 18±1 | 15±1 | 16±0.2 | 16±0.05 | 45 | 45±5 | 104.1±15 | 4.6±0.1 | 0.5 | Roll Marking | IP 10 >GECO, NBR, HNBR< DATE | Biru | Max. 15 | 16.5±0.2 | 4.7±0.1 | 4.7±0.1 | 4.9±0.1 | 100% | 9.6±0.2 | 17.0±0.2 | 1.0±0.2 | 2.0±0.2 | 3.4±0.2 | 0.20±0.02 | 9.6 | 0.2 | #VALUE! | #VALUE! | #VALUE! | #VALUE! | 1.0 | 0.2 | #VALUE! | #VALUE! | #VALUE! | #VALUE! | 2.0 | 0.2 | #VALUE! | #VALUE! | #VALUE! | #VALUE! | 3.4 | 0.2 | #VALUE! | #VALUE! | #VALUE! | #VALUE! | TA-1090,TA-1732,TA-1733,TA-1741,TA-2531,TA-2580
11-1 | 11 | CHS 3 Layer | SOP/PROD/HOSE/24/10/067 | VI-SOP-PROD-352-HOSE-F1 | VI-SOP-PROD-352-HOSE-F2 | 1 | PT. HMMI | 26-03-17 | Hose, Fuel; Ø 9.5 mm × 16.8 mm; TSM1644G-7 | Hose, Fuel | Ø 9.5 mm × 16.8 mm | TSM1644G-7 | N-1708 | N-1708 | K-1655 | 14 hari dari proses mixing | 14 hari dari proses mixing | 14 hari dari proses mixing | P1500D/1 | 105±45 g | 95±45 g | 7.2±0.1 | 9.3±0.1 | 11.3±0.1 | 13.9±0.1 | 6.1±0.1 | 0.2±0.1 | Ø69 | #10 × #40 | Ø69 | #10 × #40 | Ø84 | #10 × #40 | 80±5 | 70±5 | 60±5 | 60±5 | 60±5 | - | 70±5 | 60±5 | 60±5 | 60±5 | 85±5 | 70±5 | 60±5 | - | 50±5 | 8.1±0.5 | 18.0±2.5 | 8.1±0.7 | 55±10 | 65±10 | 96±10 | 32.9±10 | 23.5±10 | 33.1±10 | 30±1 | 18±1 | 15±1 | 16.9±0.2 | 16.9±0.05 | 45 | 45±5 | 87.7±15 | 3.6±0.1 | 0.5 | Roll Marking | VIN 10 FUEL I/II/III/IV DATE | Kuning | Max. 15 | 16.8±0.2 | 4.0±0.1 | 3.8±0.1 | 3.9±0.1 | 100% | 9.4±0.2 | 16.6±0.2 | 1.0±0.2 | 2.0±0.2 | 3.6±0.2 | 0.20±0.02 | 9.4 | 0.2 | #VALUE! | #VALUE! | #VALUE! | #VALUE! | 1.0 | 0.2 | #VALUE! | #VALUE! | #VALUE! | #VALUE! | 2.0 | 0.2 | #VALUE! | #VALUE! | #VALUE! | #VALUE! | 3.6 | 0.2 | #VALUE! | #VALUE! | #VALUE! | #VALUE! | HN-0180,HN-0190,HN-0200,HN-0210,HN-0580
12-0 | 12 | CHS 3 Layer | SOP/PROD/HOSE/24/10/068 | VI-SOP-PROD-501-HOSE-F1 | VI-SOP-PROD-501-HOSE-F2 | 0 | PT. IAMI | 09-04-18 | Hose, Fuel; Ø 5.8 mm × 12.2 mm; ISA-A-021Y | Hose, Fuel | Ø 5.8 mm × 12.2 mm | ISA-A-021Y | F-1758A | K-1787 | K-1787 | 14 hari dari proses mixing | 14 hari dari proses mixing | 14 hari dari proses mixing | PET 20//3 | 105±45 g | 95±45 g | 4.5±0.1 | 7.1±0.1 | 8.9±0.1 | 9.0±0.1 | 5.8±0.1 | 0.2±0.1 | Ø69 | #10 × #40 | Ø69 | #10 × #40 | Ø84 | #10 × #40 | 90±5 | 90±5 | 90±5 | 90±5 | 90±5 | - | 90±5 | 80±5 | 70±5 | 60±5 | 80±5 | 70±5 | 70±5 | - | 60±5 | 11.0±0.5 | 11.8±2.5 | 10.0±0.7 | 68±10 | 58±10 | 98±10 | 19.8±10 | 18.3±10 | 35.1±10 | 16±1 | 15±1 | 15±1 | 12.7±0.2 | 12.7±0.05 | 32 | 32±5 | 184±15 | 3.6±0.1 | 0.5 | Roll Marking | VIN FUEL DATE => 0018 06 250 0 | Kuning | Max. 15 | 12.2±0.5 | 5.9±0.1 | 5.9±0.1 | 6.1±0.1 | 100% | 5.7±0.2 | 12.1±0.2 | 0.8±0.2 | 2.0±0.2 | 3.2±0.2 | 0.20±0.02 | 5.7 | 0.2 | #VALUE! | #VALUE! | #VALUE! | #VALUE! | 0.8 | 0.2 | #VALUE! | #VALUE! | #VALUE! | #VALUE! | 2.0 | 0.2 | #VALUE! | #VALUE! | #VALUE! | #VALUE! | 3.2 | 0.2 | #VALUE! | #VALUE! | #VALUE! | #VALUE!
13-0 | 13 | CHS 3 Layer | SOP/PROD/HOSE/24/10/069 | VI-SOP-PROD-502-HOSE-F1 | VI-SOP-PROD-502-HOSE-F2 | 0 | PT. IAMI | 09-04-18 | Hose, Fuel; Ø 9.3 mm × 17 mm; ISA-A-021Y | Hose, Fuel | Ø 9.3 mm × 17 mm | ISA-A-021Y | F-1758A | K-1787 | K-1787 | 14 hari dari proses mixing | 14 hari dari proses mixing | 14 hari dari proses mixing | PET 20//6 | 105±45 g | 95±45 g | 8.7±0.1 | 10.8±0.1 | 13.3±0.1 | 14.7±0.1 | 6.6±0.1 | 0.2±0.1 | Ø69 | #10 × #40 | Ø69 | #10 × #40 | Ø84 | #10 × #40 | 90±5 | 90±5 | 90±5 | 90±5 | 90±5 | - | 80±5 | 80±5 | 70±5 | 60±5 | 80±5 | 70±5 | 70±5 | - | 60±5 | 10.7±0.5 | 25.0±2.5 | 10.0±0.7 | 67±10 | 58±10 | 98±10 | 17±10 | 14.9±10 | 35.1±10 | 14±1 | 10±1 | 15±1 | 17.55±0.2 | 17.55±0.05 | 45 | 45±5 | 109.5±15 | 3.6±0.1 | 0.5 | Roll Marking | VIN FUEL DATE => 0018 06 500 0 | Kuning | Max. 15 | 17±0.5 | 4.9±0.1 | 4.8±0.1 | 5.0±0.1 | 100% | 9.2±0.2 | 16.0±0.2 | 0.9±0.2 | 2.2±0.2 | 3.4±0.2 | 0.20±0.02 | 9.2 | 0.2 | #VALUE! | #VALUE! | #VALUE! | #VALUE! | 0.9 | 0.2 | #VALUE! | #VALUE! | #VALUE! | #VALUE! | 2.2 | 0.2 | #VALUE! | #VALUE! | #VALUE! | #VALUE! | 3.4 | 0.2 | #VALUE! | #VALUE! | #VALUE! | #VALUE! | PM-1041,PM-105A,PM-1140,PM-1160,PM-1170,PM-1180,PM-1200,PM-1210,PM-1250,PM-1290,PM-1310,PM-1370,PM-1420,PM-1450,PM-1480
14-0 | 14 | CHS 3 Layer | SOP/PROD/HOSE/24/10/070 | VI-SOP-PROD-503-HOSE-F1 | VI-SOP-PROD-503HOSE-F2 | 0 | PT. IAMI | 18-10-24 | Hose, Fuel ; Ø 11.3 mm × 19.5 mm; ISD-V01-001Y TYPE 2D | Hose, Fuel | Ø 11.3 mm × 19.5 mm | ISD-V01-001Y TYPE 2D | F-1758A | K-1787 | K-1787 | 14 hari dari proses mixing | 14 hari dari proses mixing | 14 hari dari proses mixing | PET 20//6 | 105±45 g | 95±45 g | 9±0.1 | 10.8±0.1 | 13.3±0.1 | 14.7±0.1 | 6.3±0.5 | 0.2±0.1 | Ø69 | #10 × #40 | Ø69 | #10 × #40 | Ø84 | #10 × #40 | 90±5 | 90±5 | 90±5 | 90±5 | 90±5 | - | 85±5 | 85±5 | 85±5 | 85±5 | 90±5 | 85±5 | 85±5 | - | 85±5 | 5.5±0.5 | 18.5±0.5 | 12.4±0.7 | - | 73±10 | 99±10 | 29.7±10 | 25.2±10 | 11.1±10 | 20±1 | 10±1 | 15±1 | 18.3±0.3 | 18.3±0.3 | 48 | 48±5 | 88.8±15 | - | 0.5 | Roll Marking | VIN FUEL > FKM, ECO, ECO< DATE | Kuning | Max. 15 | - | 3.9±.0.1 | 3.9±.0.1 | 3.9±.0.1 | 100% | 11.4±0.1 | 19.5±0.2 | 1.2±0.2 | 2.2±0.2 | 4.1±0.1 | 0.20±0.02 | 11.4 | 0.1 | #VALUE! | #VALUE! | #VALUE! | #VALUE! | 1.2 | 0.2 | #VALUE! | #VALUE! | #VALUE! | #VALUE! | 2.2 | 0.2 | #VALUE! | #VALUE! | #VALUE! | #VALUE! | 4.1 | 0.1 | #VALUE! | #VALUE! | #VALUE! | #VALUE! | PM-1470,PM-1490,PM-1500
15-0 | 15 | CHS 3 Layer | SOP/PROD/HOSE/24/10/071 | VI-SOP-PROD-504-HOSE-F1 | VI-SOP-PROD-503HOSE-F2 | 0 | PT. IAMI | 18-10-24 | Hose, Fuel ; Ø 5.8 mm × 12.2 mm; ISD-V01-001Y | Hose, Fuel | Ø 5.8 mm × 12.2 mm | ISD-V01-001Y | F-1758A | K-1787 | K-1787 | 14 hari dari proses mixing | 14 hari dari proses mixing | 14 hari dari proses mixing | Span PET 20//3*1 | 105±45 g | 95±45 g | 4.9±0.1 | 7.1±0.1 | 8.9±0.1 | 9±0.1 | 5.5±0.1 | 0.2±0.1 | Ø69 | #10 × #40 | Ø69 | #10 × #40 | Ø84 | #10 × #40 | 90±5 | 90±5 | 90±5 | 90±5 | 90±5 | - | 90±5 | 80±5 | 70±5 | 60±5 | 90±5 | 90±5 | 90±5 | 90±5 | 90±5 | 3.5±0.5 | 26±0.5 | 6±0.7 | Max. 120 | Max. 120 | Max. 120 | - | - | - | Max. 40 | Max. 40 | Max. 50 | 12.7±0.3 | 12.7±0.3 | 32±5 | 32±5 | 145.4±20 | - | 0.5 | Roll Marking | VIN FUEL > FKM, ECO, ECO< DATE | Kuning | Max. 15 | 12.2 | 4.8±.0.5 | 4.8±.0.5 | 5.0±.0.1 | 100% | 6±0.1 | 12.1±0.2 | 0.5±0.2 | 2.0±0.1 | 3.0±0.1 | 0.20±0.02 | 6 | 0.1 | 5.95 | 5.9 | 6.05 | 6.1 | 0.5 | 0.2 | #VALUE! | #VALUE! | #VALUE! | #VALUE! | 2.0 | 0.1 | #VALUE! | #VALUE! | #VALUE! | #VALUE! | 3.0 | 0.1 | #VALUE! | #VALUE! | #VALUE! | #VALUE! | PM-1042,PM-1150,PM-1190,PM-1260,PM-1300,PM-1320,PM-1410,PM-1440,
16-0 | 16 | CHS 3 Layer |  |  |  | 0 | PT.MKM | 07-01-25 | Hose, Fuel; Ø 11.5 mm × 18.3 mm; ES-W56901 | Hose, Fuel | Ø 11.5 mm × 18.3 mm | ES-W56901 | F-1758A | N-1760 | K-1708 | 14 hari dari proses mixing | 14 hari dari proses mixing | 14 hari dari proses mixing | PET 20//6 | 105±45 g | 95±45 g | 8.7±0.1 | 10.9±0.1 | 13.3±0.1 | 14.7±0.1 | 5.5±0.1 | 0.2±0.1 | Ø69 | #10 × #40 | Ø69 | #10 × #40 | Ø84 | #10 × #40 | 90±5 | 90±5 | 90±5 | 90±5 | 90±5 | - | 85±5 | 85±5 | 80±5 | 75±5 | 90±5 | 80±5 | 70±5 | - | 60±5 | 8.2±2.5 | 18.3±2.5 | 15.1±2.5 | Max. 120 | Max. 120 | Max. 120 | Max 50 | Max 50 | Max 50 | Max. 40 | Max. 40 | Max. 40 | 17.6±0.2 | 17.6±0.2 | 45±0.5 | 45±0.5 | 98±20 | - | 0.5 | Roll Marking | VIN FUEL l/ll DATE | Kuning | Max. 15 | 18±0.2 | 4.5±2 | 4.5±2 | 4.5±2 | 100% | 10.2±0.1 | 16.8±0.2 | 0.9±0.2 | 2.2±0.1 | 3.3±0.2 | 0.20±0.02 | 10.2 | 0.1 | #VALUE! | #VALUE! | #VALUE! | #VALUE! | 0.9 | 0.2 | #VALUE! | #VALUE! | #VALUE! | #VALUE! | 2.2 | 0.1 | #VALUE! | #VALUE! | #VALUE! | #VALUE! | 3.3 | 0.2 | #VALUE! | #VALUE! | #VALUE! | #VALUE! | MS-0230
15-1 | 15 | CHS 3 Layer | SOP/PROD/HOSE/24/10/071 | VI-SOP-PROD-504-HOSE-F1 | VI-SOP-PROD-503HOSE-F2 | 1 | PT. IAMI | 13-01-25 | Hose, Fuel ; Ø 5.8 mm × 12.2 mm; ISD-V01-001Y | Hose, Fuel | Ø 5.8 mm × 12.2 mm | ISD-V01-001Y | F-1758A | K-1787 | K-1787 | 14 hari dari proses mixing | 14 hari dari proses mixing | 14 hari dari proses mixing | Span PET 20//3*1 | 105±45 g | 95±45 g | 4.9±0.1 | 6.5±0.1 | 8.9±0.1 | 9±0.1 | 5.5±0.1 | 0.2±0.1 | Ø69 | #10 × #40 | Ø69 | #10 × #40 | Ø84 | #10 × #40 | 90±5 | 90±5 | 90±5 | 90±5 | 90±5 | - | 90±5 | 90±5 | 90±5 | 90±5 | 90±5 | 90±5 | 90±5 | 90±5 | 90±5 | 3.5±2 | 26±5 | 6±2 | Max. 120 | Max. 120 | Max. 120 | - | - | - | Max. 40 | Max. 40 | Max. 50 | 12.8±0.3 | 12.8±0.3 | 33±5 | 33±5 | 145.4±20 | - | 0.5 | Roll Marking | VIN FUEL > FKM, ECO, ECO< DATE | Kuning | Max. 15 | 12.2 | 4.9±2 | 4.9±2 | 5.0±.2 | 100% | 5.9±0.2 | 12.1±0.2 | 0.5±0.2 | 2.0±0.1 | 3.0±0.1 | 0.20±0.02 | 5 | 0.1 | 4.95 | 4.9 | 5.05 | 5.1 | 0.5 | 0.2 | #VALUE! | #VALUE! | #VALUE! | #VALUE! | 2.0 | 0.1 | #VALUE! | #VALUE! | #VALUE! | #VALUE! | 3.0 | 0.1 | #VALUE! | #VALUE! | #VALUE! | #VALUE! | PM-1042,PM-1150,PM-1190,PM-1260,PM-1300,PM-1320,PM-1410,PM-1440,
14-1 | 14 | CHS 3 Layer | SOP/PROD/HOSE/24/10/070 | VI-SOP-PROD-503-HOSE-F1 | VI-SOP-PROD-503HOSE-F2 | 1 | PT. IAMI | 18-10-24 | Hose, Fuel ; Ø 11.3 mm × 19.5 mm; ISD-V01-001Y TYPE 2D | Hose, Fuel | Ø 11.3 mm × 19.5 mm | ISD-V01-001Y TYPE 2D | F-1758A | K-1787 | K-1787 | 14 hari dari proses mixing | 14 hari dari proses mixing | 14 hari dari proses mixing | PET 20//6 | 105±45 g | 95±45 g | 9±0.1 | 10.8±0.1 | 13.3±0.1 | 14.7±0.1 | 6.2±0.1 | 0.2±0.1 | Ø69 | #10 × #40 | Ø69 | #10 × #40 | Ø84 | #10 × #40 | 90±5 | 90±5 | 90±5 | 90±5 | 90±5 | - | 85±5 | 85±5 | 85±5 | 85±5 | 90±5 | 85±5 | 85±5 | - | 85±5 | 5.5±3 | 20±8 | 12.4±7 | Max. 120 | Max. 120 | Max. 120 | Max 50 | Max 50 | Max 50 | Max. 40 | Max. 40 | Max. 50 | 18.8±0.3 | 18.8±0.3 | 48 | 48±5 | 90±20 | - | 0.5 | Roll Marking | VIN FUEL > FKM, ECO, ECO< DATE | Kuning | Max. 15 | - | 3.9±2 | 3.9±2 | 3.9±2 | 100% | 11.2±0.2 | 19.5±0.2 | 1.2±0.2 | 2.2±0.2 | 3.6±0.2 | 0.20±0.02 | 11.2 | 0.2 | #VALUE! | #VALUE! | #VALUE! | #VALUE! | 1.2 | 0.2 | #VALUE! | #VALUE! | #VALUE! | #VALUE! | 2.2 | 0.2 | #VALUE! | #VALUE! | #VALUE! | #VALUE! | 3.6 | 0.2 | #VALUE! | #VALUE! | #VALUE! | #VALUE! | PM-1470,PM-1490,PM-1500
17-0 | 17 | CHS 3 Layer | SOP/ENG/26/1/1 | VI-SOP-PROD-144-HOSE-F1 | VI-SOP-PROD-144-HOSE-F2 | 0 | PT. TMMIN | 07-01-26 | Hose, Fuel; Ø 9.5 mm × 16.5 mm; TSM1644G-7 | Hose, Fuel | Ø 9.5 mm × 16.5 mm | TSM1644G-7 | N-1791 | N-1780 | K-1638 | 14 hari dari proses mixing | 14 hari dari proses mixing | 14 hari dari proses mixing | PET 20//6 | 105±45 g | 95±45 g | 7.5±0.1 | 9.3±0.1 | 11.2±0.1 | 12.5±0.1 | 6.1±0.1 | 0.2±0.1 | Ø69 | #10 × #40 | Ø69 | #10 × #40 | Ø84 | #10 × #40 | 90±5 | 80±5 | 70±5 | 60±5 | 60±5 | - | 80±5 | 80±5 | 70±5 | 60±5 | 90±5 | 80±5 | 70±5 | - | 60±5 | 8.5±0.5 | 18.0±2.5 | 8.0±0.7 | 55±10 | 65±10 | 96±10 | 40.4±10 | 25.7±10 | 28.2±10 | 30±1 | 18±1 | 15±1 | 16±0.2 | 16±0.05 | 45 | 45±5 | 104.1±15 | 4.6±0.1 | 0.5 | Roll Marking | VIN 10 >GECO, NBR, HNBR< DATE | Biru | Max. 15 | 16.5±0.2 | 4.7±0.1 | 4.7±0.1 | 4.9±0.1 | 100% | 9.6±0.2 | 17.0±0.2 | 1.0±0.2 | 2.0±0.2 | 3.4±0.2 | 0.20±0.02 | 9.6 | 0.2 | #VALUE! | #VALUE! | #VALUE! | #VALUE! | 1.0 | 0.2 | #VALUE! | #VALUE! | #VALUE! | #VALUE! | 2.0 | 0.2 | #VALUE! | #VALUE! | #VALUE! | #VALUE! | 3.4 | 0.2 | #VALUE! | #VALUE! | #VALUE! | #VALUE! | TA-1090,TA-1732,TA-1733,TA-1741,TA-2531,TA-2580
3-2 | 3 | CHS 3 Layer | SOP/PROD/HOSE/24/10/058 | VI-SOP-PROD-141-HOSE-F1 | VI-SOP-PROD-141-HOSE-F2 | 2 | PT. TMMIN | 13-02-26 | Hose, Fuel; Ø 7.6 mm × 14 mm; TSM1644G-5 | Hose, Fuel | Ø 7.6 mm × 14 mm | TSM1644G-5 | F-0152R | N-1760 | K-1708 | 14 hari dari proses mixing | 14 hari dari proses mixing | 14 hari dari proses mixing | PET 20//6 | 105±45 g | 95±45 g | 5.5±0.1 | 7.7±0.1 | 9.9±0.1 | 10.5±0.1 | 6.5±0.1 | 0.2±0.1 | Ø69 | #10 × #40 | Ø69 | #10 × #40 | Ø84 | #10 × #40 | 90±5 | 90±5 | 90±5 | 90±5 | 90±5 | - | 85±5 | 85±5 | 90±5 | 90±5 | 90±5 | 80±5 | 70±5 | - | 60±5 | 5.0±2.5 | 25.0±2.5 | 12±2.5 | Max. 120 | Max. 120 | Max. 120 | Max 50 | Max 50 | Max 50 | Max. 40 | Max. 40 | Max. 40 | 14.1±0.2 | 14.1±0.2 | 37 | 37±5 | 167±20 | 5.5±0.1 | 0.5 | Roll Marking | VIN 08 >GECO, NBR, FKM< DATE | Putih | Max. 15 | 14±0.2 | 5.75±0.1 | 5.75±0.1 | 5.75±0.1 | 100% ±10 | 7.6±0.2 | 14.5±0.2 | 0.7±0.2 | 2.0±0.2 | 3.2±0.2 | 0.20±0.02 | 7.6 | 0.2 | #VALUE! | #VALUE! | #VALUE! | #VALUE! | 0.7 | 0.2 | #VALUE! | #VALUE! | #VALUE! | #VALUE! | 2.0 | 0.2 | #VALUE! | #VALUE! | #VALUE! | #VALUE! | 3.2 | 0.2 | #VALUE! | #VALUE! | #VALUE! | #VALUE! | TA-1371,TA-1372,TA-1731,TA-1742,TA-1941,TA-1942,TA-1950,TA-2521,TA-2522,TA-2532,TA-2541,TA-2542,TA-2551,TA-2552
|  | CHS 3 Layer | [66 empty] | VIN 08 >GECO, NBR, FKM< DATE
CHS 3 Layer
CHS 3 Layer
CHS 3 Layer
CHS 3 Layer
CHS 3 Layer
CHS 3 Layer
CHS 3 Layer
CHS 3 Layer
CHS 3 Layer
CHS 3 Layer
CHS 3 Layer
CHS 3 Layer
CHS 3 Layer
CHS 3 Layer
CHS 3 Layer
CHS 3 Layer
CHS 3 Layer
CHS 3 Layer
CHS 3 Layer
CHS 3 Layer
CHS 3 Layer
CHS 3 Layer
CHS 3 Layer
CHS 3 Layer
-

## Material Base On TSM
No. | Standard | Combinasi Compound
|  | Inner | Middle | Cover
1 | TSB5501G-1E | E1690 | - | E1690
2 | TSM1656G-2 | PE1755 | - | -
3 | TSM1652G-6 | N1774 | H1607 | C1653
4 | TSM1652G-6A | N1752 | C1651 | C1654
5 | TSM1652G-7 | N1752 | K1652 | K1653
6 | TSM1651G-2 | N1715 | - | H1603
7 | TSM1644G-7 | N1791 | N1780 | K1638
8 | TSM1671G-1A | N1663 | - | H1603
9 | TSM1649G-1 | K1654 | - | H1603
10 | TSM1644G-5 | F1735 | N1760 | K1708
11 | TSM1644G-7 | N1791 | N1780 | K1638
12 | TSM1670G-1A | N1663 | - | H1603
13 | TSE7151G-2 | N-1708 | N-1708 | K-1655
14 | ISA-A-021Y | F-1758A | K-1787 | K-1787