## Parameter Setting
CHS 2 Layer Parameter Setting
ID | No | Machine | No. Document |  |  | No. Rev. | Customer | Revision Date | Formulasi | Hose Type | Dimensi | Material | Inner | Outer | Use limits of the material | Use limits of the material | Yarn | Pitch Yarn | Tension Yarn |  | Nipple | Tube | Middle | Cover | Spacer | A distance | Mesh screen |  | Mesh screen |  | Head Temp. | Cylinder 1 | Cylinder 2 | Cylinder 3 | Screw Temp. | Head Temp. | Cylinder 1 | Cylinder 2 | Cylinder 3 | Screw Temp. | Screw Speed |  | Feed Roll Ratio (%) |  | Pressure |  | Current Value | Am meter |  | Preset Value | Control Value | Spiral Pitch |  | Spiral Speed | Hose Speed | Unsmooth Surface | Marking Sort | Text marking mt'l | Marking Colour | Chiller water temp. | Dancer Position | Caterpillar gap | Take Up Conveyor Speed | Cool Conveyor Speed | Conveyor Ratio | ± Inner | ± Outer | Tebal Inner | Tebal Total | Selisih tebal | Inner | Tol. | LCL | Min | UCL | Max | Inner Thickness | Tol. | LCL | Min | UCL | Max | Total Thickness | Toleransi | LCL | Min | UCL | Max | Item
[13 empty] | #tube | #cover | #Inner | #Outer |  |  | Inner | Outer | #material | #material | #material | #material | #material |  | #material 1 |  | #material 2 |  | #material 1 | #material 1 | #material 1 | #material 1 | #material 1 | #material 2 | #material 2 | #material 2 | #material 2 | #material 2 | #material 1 | #material 2 | #material 1 | #material 2 | #material 1 | #material 2 |  | #material 1 | #material 2 |  |  | Setting | Display
|  |  | VI-SOP-PROD-### | VI-SOP-PROD-###-HOSE-F1 | VI-SOP-PROD-###-HOSE-F2 | [5 empty] | (Ømm)-(Ømm) | TSM | compound | compound | [6 empty] | (Ømm) | (Ømm) | (Ømm) | (Ømm) | (mm) | (mm) | dim.(mm) | Screen | dim.(mm) | Screen | (◦C) | (◦C) | (◦C) | (◦C) | (◦C) | (◦C) | (◦C) | (◦C) | (◦C) | (◦C) | (rpm) | (rpm) |  |  | (mpa) | (mpa) | A | A | A | (Ømm) | (Ømm) |  |  | (rpm) | (m/min.) |  |  |  |  | (◦C) | (mm) | (mm) | (m/min) |  | (m/min) | (mm) | (mm) | (mm) | (mm) | (mm)
1 | 2 | 3 | 4 | 5 | 6 | 7 | 8 | 9 | 10 | 11 | 12 | 13 | 14 | 15 | 16 | 17 | 18 | 19 | 20 | 21 | 22 | 23 | 24 | 25 | 26 | 27 | 28 | 29 | 30 | 31 | 32 | 33 | 34 | 35 | 36 | 37 | 38 | 39 | 40 | 41 | 42 | 43 | 44 | 45 | 46 | 47 | 48 | 49 | 50 | 51 | 52 | 53 | 54 | 55 | 56 | 57 | 58 | 59 | 60 | 61 | 62 | 63 | 64 | 65 | 66 | 67 | 68 | 69 | 70 | 71 | 72 | 73 | 74 | 75 | 76 | 77 | 78 | 79 | 80 | 81 | 82 | 83 | 84 | 85 | 86 | 87 | 88 | 89 | 90
1-1 | 1 | CHS 2 Layer | SOP/PROD/HOSE/24/10/038 | VI-SOP-PROD-133-HOSE-F1 | VI-SOP-PROD-133-HOSE-F2 | 1 | PT. TMMIN | 29-04-17 | Hose, Radiator; Ø 37 mm × 47 mm; TSB5501G-1E | Hose, Radiator | Ø 37 mm × 47 mm | TSB5501G-1E | E-1690 | E-1690 | 14 hari dari proses mixing | 14 hari dari proses mixing | PA66 1400//2 | 73.6±0.1 | 105±45 g | 95±45 g | 30.8±0.1 | 35±0.1 | 37.4±0.1 | 39.6±0.1 | 7.4±0.1 | 0.9±0.1 | Ø100 | #10×#40 | Ø100 | #10×#40 | 80±5 | 70±5 | 60±5 | 50±5 | 60±5 | 80±5 | 70±5 | 50±5 | - | 60±5 | 14.9±0.5 | 29.1±2.5 | 107±10 | 64±10 | 18±5 | 28±8 | 12±1 | 50±1 | 40±1 | 46±0.2 | 46±0.05 | 73 | 73±5 | 52±15 | 3.8±0.1 | 0.5 | Roll Marking | IP WATER > EPDM < DATE | Putih | Max. 15 | 46±1 | 45±1 | 3.85±0.1 | 3.86±0.1 | 100% | 37.0±0.2 | 47±0.1 | 2.2±0.1 | 4.9±0.1 | 0.20±0.02 | 37.0 | 0.2 | #VALUE! | #VALUE! | #VALUE! | #VALUE! | 2.2 | 0.1 | #VALUE! | #VALUE! | #VALUE! | #VALUE! | 4.9 | 0.1 | #VALUE! | #VALUE! | #VALUE! | #VALUE! | TA1440,TA1470,TA1430,TA1460
1-3 | 1 | CHS 2 Layer | SOP/PROD/HOSE/24/10/039 | VI-SOP-PROD-133-HOSE-F1 | VI-SOP-PROD-133-HOSE-F2 | 3 | PT. TMMIN | 04-09-18 | Hose, Radiator; Ø 37 mm × 47 mm; TSB5501G-1E | Hose, Radiator | Ø 37 mm × 47 mm | TSB5501G-1E | E-1690 | E-1690 | 14 hari dari proses mixing | 14 hari dari proses mixing | PA66 1400//2 | 73.6±0.1 | 105±45 g | 95±45 g | 30.8±0.1 | 35±0.1 | 37.4±0.1 | 39.6±0.1 | 7.4±0.1 | 0.9±0.1 | Ø100 | #10×#40 | Ø100 | #10×#40 | 80±5 | 70±5 | 60±5 | 50±5 | 60±5 | 80±5 | 70±5 | 50±5 | - | 60±5 | 14.9±0.5 | 29.1±2.5 | 107±10 | 64±10 | 18±5 | 28±8 | 12±1 | 50±1 | 40±1 | 46±0.2 | 46±0.05 | 73 | 73±5 | 52±15 | 3.8±0.1 | 0.5 | Roll Emboss | VIN WATER > EPDM < DATE | - | Max. 15 | 46±1 | 45±1 | 3.85±0.1 | 3.86±0.1 | 100% | 37.0±0.2 | 47±0.1 | 2.2±0.1 | 4.9±0.1 | 0.20±0.02 | 37.0 | 0.2 | #VALUE! | #VALUE! | #VALUE! | #VALUE! | 2.2 | 0.1 | #VALUE! | #VALUE! | #VALUE! | #VALUE! | 4.9 | 0.1 | #VALUE! | #VALUE! | #VALUE! | #VALUE! | TA1440,TA1470,TA1430,TA1460
2-1 | 2 | CHS 2 Layer | SOP/PROD/HOSE/24/10/040 | VI-SOP-PROD-132-HOSE-F1 | VI-SOP-PROD-132-HOSE-F2 | 1 | PT. TMMIN | 29-04-17 | Hose, Radiator; Ø 33 mm × 42 mm; TSB5501G-1E | Hose, Radiator | Ø 33 mm × 42 mm | TSB5501G-1E | E-1690 | E-1690 | 14 hari dari proses mixing | 14 hari dari proses mixing | PA66 1400//2 | 72.2±0.1 | 105±45 g | 95±45 g | 27.5±0.1 | 30.9±0.1 | 33.3±0.1 | 35.4±0.1 | 7.4±0.1 | 0.9±0.1 | Ø100 | #10×#40 | Ø100 | #10×#40 | 80±5 | 70±5 | 60±5 | 50±5 | 60±5 | 80±5 | 70±5 | 50±5 | - | 60±5 | 10.5±0.5 | 17.9±2.5 | 107±10 | 76±10 | 18±5 | 28±8 | 12±1 | 45±1 | 40±1 | 40.5±0.2 | 40.5±0.05 | 73 | 73±5 | 53±15 | 3.7±0.1 | 0.5 | Roll Marking | IP WATER > EPDM < DATE | Putih | Max. 15 | 46±1 | 40±1 | 3.91±0.1 | 3.91±0.1 | 100% | 33.0±0.2 | 42±0.1 | 2.0±0.1 | 4.3±0.1 | 0.20±0.02 | 33.0 | 0.2 | #VALUE! | #VALUE! | #VALUE! | #VALUE! | 2.0 | 0.1 | #VALUE! | #VALUE! | #VALUE! | #VALUE! | 4.3 | 0.1 | #VALUE! | #VALUE! | #VALUE! | #VALUE! | TA1340,TA1350,TA1420,TA1450,TA2633,TA2634,TA2640,TA2650,TA2660
3-1 | 3 | CHS 2 Layer | SOP/PROD/HOSE/24/10/041 | VI-SOP-PROD-135-HOSE-F1 | VI-SOP-PROD-135-HOSE-F2 | 1 | PT. ADM | 29-04-17 | Hose, Radiator; Ø 31 mm × 39 mm; TSB5501G-1F | Hose, Radiator | Ø 31 mm × 39 mm | TSB5501G-1F | E-1790 | E-1790 | 14 hari dari proses mixing | 14 hari dari proses mixing | PA66 1400//2 | 72.9±0.1 | 105±45 g | 95±45 g | 25±0.1 | 27.8±0.1 | 30.2±0.1 | 32.2±0.1 | 7.3±0.1 | 0.9±0.1 | Ø100 | #10×#40 | Ø100 | #10×#40 | 80±5 | 70±5 | 60±5 | 50±5 | 60±5 | 80±5 | 70±5 | 60±5 | - | 60±5 | 10.0±0.5 | 14.0±2.5 | 107±10 | 70±10 | 21.6±5 | 33±8 | 10±1 | 55±1 | 50±1 | 40.5±0.2 | 40.5±0.05 | 77 | 77±5 | 57.9±15 | 4.2±0.1 | 0.5 | Roll Marking | IP WATER > EPDM < DATE | Putih | Max. 15 | 46±1 | 37±1 | 4.24±0.1 | 4.24±0.1 | 100% | 29.6±0.2 | 37.2±0.1 | 1.9-0/+0.1 | 3.8±0.1 | 0.20±0.02 | 29.6 | 0.2 | #VALUE! | #VALUE! | #VALUE! | #VALUE! | 1.9 | 0.1 | #VALUE! | #VALUE! | #VALUE! | #VALUE! | 3.8 | 0.1 | #VALUE! | #VALUE! | #VALUE! | #VALUE! | NA1440,NA1430
4-1 | 4 | CHS 2 Layer | SOP/PROD/HOSE/24/10/042 | VI-SOP-PROD-134-HOSE-F1 | VI-SOP-PROD-134-HOSE-F2 | 1 | PT. ADM | 09-04-18 | Hose, Radiator; Ø 30 mm × 38 mm; TSB5501G-1F | Hose, Radiator | Ø 30 mm × 38 mm | TSB5501G-1F | E-1790 | E-1790 | 14 hari dari proses mixing | 14 hari dari proses mixing | PA66 1400//2 | 77±0.1 | 105±45 g | 95±45 g | 25±0.1 | 27.8±0.1 | 30.2±0.1 | 32.2±0.1 | 7.3±0.1 | 0.9±0.1 | Ø100 | #10×#40 | Ø100 | #10×#40 | 80±5 | 70±5 | 60±5 | 50±5 | 60±5 | 80±5 | 70±5 | 60±5 | - | 60±5 | 10.0±0.5 | 14.0±2.5 | 107±10 | 70±10 | 21.6±5 | 33±8 | 10±1 | 55±1 | 50±1 | 40.5±0.2 | 40.5±0.05 | 73 | 73±5 | 57.9±15 | 4.2±0.1 | 0.5 | Roll Marking | IP WATER > EPDM < DATE | Putih | Max. 15 | 46±1 | 37±1 | 4.24±0.1 | 4.24±0.1 | 100% | 29.6±0.2 | 37.2±0.1 | 1.9-0/+0.1 | 3.8±0.1 | 0.20±0.02 | 29.6 | 0.2 | #VALUE! | #VALUE! | #VALUE! | #VALUE! | 1.9 | 0.1 | #VALUE! | #VALUE! | #VALUE! | #VALUE! | 3.8 | 0.1 | #VALUE! | #VALUE! | #VALUE! | #VALUE! | NA1450,NA1860,TA1790,TA300,TA3100,TA3050,TA3060
5-1 | 5 | CHS 2 Layer | SOP/PROD/HOSE/24/10/043 | VI-SOP-PROD-461-HOSE-F1 | VI-SOP-PROD-461-HOSE-F2 | 1 | PT. TMMIN | 04-11-16 | Hose, Radiator; Ø 30 mm × 38 mm; TSB5501G-1E | Hose, Radiator | Ø 30 mm × 38 mm | TSB5501G-1E | E-1690 | E-1690 | 14 hari dari proses mixing | 14 hari dari proses mixing | PA66 1400//2 | 72.9±0.1 | 105±45 g | 95±45 g | 25.2±0.1 | 27.5±0.1 | 30.2±0.1 | 33.1±0.1 | 7.6±0.1 | 0.9±0.1 | Ø100 | #10×#40 | Ø100 | #10×#40 | 80±5 | 70±5 | 60±5 | 50±5 | 60±5 | 80±5 | 70±5 | 50±5 | - | 60±5 | 10.0±0.5 | 17.2±2.5 | 107±10 | 76±10 | 106±5 | 28±8 | 12±1 | 50±1 | 50±1 | 40.5±0.2 | 40.5±0.05 | 73 | 73±5 | 69.1±15 | 5.0±0.1 | 0.5 | Roll Marking | IP WATER > EPDM < DATE | Putih | Max. 15 | 46±1 | 36±1 | 5.05±0.1 | 5.05±0.1 | 100% | 29.6±0.2 | 37±0.1 | 1.7-0/+0.1 | 3.7±0.1 | 0.20±0.02 | 29.6 | 0.2 | #VALUE! | #VALUE! | #VALUE! | #VALUE! | 1.7 | 0.1 | #VALUE! | #VALUE! | #VALUE! | #VALUE! | 3.7 | 0.1 | #VALUE! | #VALUE! | #VALUE! | #VALUE! | TA1780,TA2120
6-1 | 6 | CHS 2 Layer | SOP/PROD/HOSE/24/10/044 | VI-SOP-PROD-136-HOSE-F1 | VI-SOP-PROD-136-HOSE-F2 | 1 | PT. ADM | 29-04-17 | Hose, Radiator; Ø 24 mm × 31 mm; TSB5501G-1F | Hose, Radiator | Ø 24 mm × 31 mm | TSB5501G-1F | E-1790 | E-1790 | 14 hari dari proses mixing | 14 hari dari proses mixing | PA66 1400//2 | 70.9±0.1 | 105±45 g | 95±45 g | 19.9±0.1 | 22.3±0.1 | 24.7±0.1 | 26.5±0.1 | 7.3±0.1 | 0.9±0.1 | Ø100 | #10×#40 | Ø100 | #10×#40 | 80±5 | 70±5 | 60±5 | 60±5 | 60±5 | 80±5 | 70±5 | 60±5 | - | 60±5 | 7.0±0.5 | 10.0±2.5 | 106±10 | 70±10 | 23±5 | 37±8 | 10±1 | 50±1 | 55±1 | 40.5±0.2 | 40.5±0.05 | 73 | 73±5 | 55.5±15 | 3.9±0.1 | 0.5 | Roll Marking | IP WATER > EPDM < DATE | Putih | Max. 15 | 46±1 | 31±1 | 4.03±0.1 | 4.05±0.1 | 100% | 23.9±0.2 | 30.9±0.1 | 1.8-0/+0.1 | 3.5±0.1 | 0.20±0.02 | 23.9 | 0.2 | #VALUE! | #VALUE! | #VALUE! | #VALUE! | 1.8 | 0.1 | #VALUE! | #VALUE! | #VALUE! | #VALUE! | 3.5 | 0.1 | #VALUE! | #VALUE! | #VALUE! | #VALUE! | NA1420,NA1480
7-1 | 7 | CHS 2 Layer | SOP/PROD/HOSE/24/10/045 | VI-SOP-PROD-129-HOSE-F1 | VI-SOP-PROD-129-HOSE-F2 | 1 | PT. TMMIN | 29-04-17 | Hose, Water By-Pass; Ø 21 mm × 29 mm; TSB5501G-1E | Hose, Water By-Pass | Ø 21 mm × 29 mm | TSB5501G-1E | E-1690 | E-1690 | 14 hari dari proses mixing | 14 hari dari proses mixing | PA66 940/2 | 50.0±0.1 | 105±45 g | 95±45 g | 17.4±0.1 | 20.4±0.1 | 22.8±0.1 | 24.8±0.1 | 7.3±0.1 | 0.9±0.1 | Ø100 | #10×#40 | Ø100 | #10×#40 | 80±5 | 70±5 | 60±5 | 60±5 | 60±5 | 80±5 | 70±5 | 50±5 | - | 60±5 | 14.2±0.5 | 17.2±2.5 | 106±10 | 76±10 | 106±5 | 28±8 | 12±1 | 50±1 | 50±1 | 28.8±0.2 | 28.8±0.05 | 51 | 51±5 | 129±15 | 6.8±0.1 | 0.5 | Roll Marking | IP WATER > EPDM < DATE | Putih | Max. 15 | 46±1 | 28±1 | 6.85±0.1 | 6.85±0.1 | 100% | 21.0±0.2 | 30.4±0.1 | 2.2±0.1 | 4.0±0.1 | 0.20±0.02 | 21.0 | 0.2 | #VALUE! | #VALUE! | #VALUE! | #VALUE! | 2.2 | 0.1 | #VALUE! | #VALUE! | #VALUE! | #VALUE! | 4.0 | 0.1 | #VALUE! | #VALUE! | #VALUE! | #VALUE! | TA1670
8-1 | 8 | CHS 2 Layer | SOP/PROD/HOSE/24/10/046 | VI-SOP-PROD-385-HOSE-F1 | VI-SOP-PROD-385-HOSE-F2 | 1 | PT. TMMIN | 29-04-17 | Hose, Water By-Pass; Ø 16 mm × 24 mm; TSB5501G-1F | Hose, Water By-Pass | Ø 16 mm × 24 mm | TSB5501G-1F | E-1790 | E-1790 | 14 hari dari proses mixing | 14 hari dari proses mixing | PA66 940/2 | 50.6±0.1 | 105±45 g | 95±45 g | 12.7±0.1 | 15.5±0.1 | 17.7±0.1 | 19.7±0.1 | 7.3±0.1 | 0.9±0.1 | Ø100 | #10×#40 | Ø100 | #10×#40 | 80±5 | 70±5 | 60±5 | 50±5 | 60±5 | 80±5 | 70±5 | 50±5 | - | 60±5 | 5.7±0.5 | 11.7±2.5 | 106±10 | 103±10 | 19.5±5 | 27.8±8 | 12±1 | 40±1 | 40±1 | 22.9±0.2 | 22.9±0.05 | 50 | 50±5 | 127.9±15 | 6.3±0.1 | 0.5 | Roll Marking | IP WATER > EPDM < DATE | Putih | Max. 15 | 46±1 | 22±1 | 6.41±0.1 | 6.41±0.1 | 100% | 15.9±0.1 | 23.5±0.1 | 1.8±0.1 | 3.8±0.1 | 0.20±0.02 | 15.9 | 0.1 | #VALUE! | #VALUE! | #VALUE! | #VALUE! | 1.8 | 0.1 | #VALUE! | #VALUE! | #VALUE! | #VALUE! | 3.8 | 0.1 | #VALUE! | #VALUE! | #VALUE! | #VALUE! | NA1830,NA2180,NA2630,NA2680,NA2740,NA2750,NA3000,NA3030,NA3040,TA1830
9-1 | 9 | CHS 2 Layer | SOP/PROD/HOSE/24/10/047 | VI-SOP-PROD-131-HOSE-F1 | VI-SOP-PROD-131-HOSE-F2 | 1 | PT. TMMIN | 29-04-17 | Hose, Water By-Pass; Ø 16 mm × 24 mm; TSB5501G-1E | Hose, Water By-Pass | Ø 16 mm × 24 mm | TSB5501G-1E | E-1690 | E-1690 | 14 hari dari proses mixing | 14 hari dari proses mixing | PA66 940/2 | 50.6±0.1 | 105±45 g | 95±45 g | 12.7±0.1 | 15.5±0.1 | 17.5±0.1 | 19.7±0.1 | 7.3±0.1 | 0.9±0.1 | Ø100 | #10×#40 | Ø100 | #10×#40 | 80±5 | 70±5 | 60±5 | 50±5 | 60±5 | 80±5 | 70±5 | 50±5 | - | 60±5 | 5.7±0.5 | 11.7±2.5 | 106±10 | 70±10 | 22±5 | 35±8 | 12±1 | 40±1 | 40±1 | 22.9±0.2 | 22.9±0.05 | 50 | 50±5 | 119±15 | 6.0±0.1 | 0.5 | Roll Marking | IP WATER > EPDM < DATE | Putih | Max. 15 | 46±1 | 22±1 | 6.0±0.1 | 6.0±0.1 | 100% | 15.9±0.1 | 23.5±0.1 | 1.8±0.1 | 3.8±0.1 | 0.20±0.02 | 15.9 | 0.1 | #VALUE! | #VALUE! | #VALUE! | #VALUE! | 1.8 | 0.1 | #VALUE! | #VALUE! | #VALUE! | #VALUE! | 3.8 | 0.1 | #VALUE! | #VALUE! | #VALUE! | #VALUE! | TA1773,TA1774,TA1890,TA2631,TA2632,TA2670,TA2680,TA2690,TA2700,TA2711,TA2712
10-1 | 10 | CHS 2 Layer | SOP/PROD/HOSE/24/10/048 | VI-SOP-PROD-137-HOSE-F1 | VI-SOP-PROD-137-HOSE-F2 | 1 | PT. ADM & PT. TMMIN | 29-04-17 | Hose, Water By-Pass; Ø 13 mm × 21 mm; TSB5501G-1F | Hose, Water By-Pass | Ø 13 mm × 21 mm | TSB5501G-1F | E-1790 | E-1790 | 14 hari dari proses mixing | 14 hari dari proses mixing | PA66 940/2 | 45.6±0.1 | 105±45 g | 95±45 g | 10.5±0.1 | 13.0±0.1 | 15.5±0.1 | 17.5±0.1 | 7.3±0.1 | 0.9±0.1 | Ø100 | #10×#40 | Ø100 | #10×#40 | 80±5 | 70±5 | 60±5 | 60±5 | 60±5 | 80±5 | 70±5 | 60±5 | - | 60±5 | 4.0±0.5 | 8.0±2.5 | 106±10 | 70±10 | 24±5 | 34.6±8 | 12±1 | 50±1 | 50±1 | 20.4±0.2 | 20.4±0.05 | 45 | 45±5 | 118.9±15 | 5.2±0.1 | 0.5 | Roll Marking | IP WATER > EPDM < DATE | Putih | Max. 15 | 46±1 | 19±1 | 5.36±0.1 | 5.36±0.1 | 100% | 12.9±0.1 | 20.7±0.1 | 1.9±0.1 | 3.9±0.1 | 0.20±0.02 | 12.9 | 0.1 | #VALUE! | #VALUE! | #VALUE! | #VALUE! | 1.9 | 0.1 | #VALUE! | #VALUE! | #VALUE! | #VALUE! | 3.9 | 0.1 | #VALUE! | #VALUE! | #VALUE! | #VALUE! | NA1460,NA1470,NA1870,NA1880,NA1900,NA1910,NA1890,NA1920,NA2090,NA2100,NA2150,NA2190,NA2200,NA2210,NA2230,NA2240,NA2250,NA2320,NA2330,NA2400,NA2410,TA2770,NA2800,NA2830,NA2920,NA2930,NA2950,NA2960,NA2970,NA3070,NA3090,NA3120,NA3150,NA3280,NA3291,NA3292,NA3300,NA3301,NA3320,NA3370,TA1040,TA1050,TA2750,TA2770,TA2830,TA2840,TA2850,TA2860,TA2870,TA2880
11-0 | 11 | CHS 2 Layer | SOP/PROD/HOSE/24/10/049 | VI-SOP-PROD-460-HOSE-F1 | VI-SOP-PROD-460-HOSE-F2 | 0 | PT. TMMIN | 04-11-16 | Hose, Water By-Pass; Ø 13 mm × 21 mm; TSB5501G-1E | Hose, Water By-Pass | Ø 13 mm × 21 mm | TSB5501G-1E | E-1690 | E-1690 | 14 hari dari proses mixing | 14 hari dari proses mixing | PA66 940/2 | 45.6±0.1 | 105±45 g | 95±45 g | 10.5±0.1 | 13.0±0.1 | 15.5±0.1 | 17.5±0.1 | 7.3±0.1 | 0.9±0.1 | Ø100 | #10×#40 | Ø100 | #10×#40 | 80±5 | 70±5 | 60±5 | 60±5 | 60±5 | 80±5 | 70±5 | 60±5 | - | 60±5 | 6.0±0.5 | 8.0±2.5 | 106±10 | 70±10 | 22.4±5 | 34.6±8 | 12±1 | 50±1 | 50±1 | 20.4±0.2 | 20.4±0.05 | 45 | 45±5 | 118.9±15 | 5.2±0.1 | 0.5 | Roll Marking | IP WATER > EPDM < DATE | Putih | Max. 15 | 46±1 | 19±1 | 5.36±0.1 | 5.36±0.1 | 100% | 12.9±0.1 | 20.7±0.1 | 1.9±0.1 | 3.9±0.1 | 0.20±0.02 | 12.9 | 0.1 | #VALUE! | #VALUE! | #VALUE! | #VALUE! | 1.9 | 0.1 | #VALUE! | #VALUE! | #VALUE! | #VALUE! | 3.9 | 0.1 | #VALUE! | #VALUE! | #VALUE! | #VALUE! | TA1771,TA1772
12-1 | 12 | CHS 2 Layer | SOP/PROD/HOSE/24/10/050 | VI-SOP-PROD-130-HOSE-F1 | VI-SOP-PROD-130-HOSE-F2 | 1 | PT. TMMIN | 29-04-17 | Hose, Water By-Pass; Ø 11 mm × 18 mm; TSB5501G-1E | Hose, Water By-Pass | Ø 11 mm × 18 mm | TSB5501G-1E | E-1690 | E-1690 | 14 hari dari proses mixing | 14 hari dari proses mixing | PA66 1400/1 | 33.5±0.1 | 105±45 g | 95±45 g | 8.8±0.1 | 11.5±0.1 | 13.7±0.1 | 15.1±0.1 | 7.3±0.1 | 0.9±0.1 | Ø100 | #10×#40 | Ø100 | #10×#40 | 80±5 | 70±5 | 60±5 | 50±5 | 60±5 | 80±5 | 70±5 | 50±5 | - | 60±5 | 4.5±0.5 | 8.0±2.5 | 105±10 | 70±10 | 20.3±5 | 25.8±8 | 14±1 | 45±1 | 40±1 | 17.5±0.2 | 17.5±0.05 | 33 | 33±5 | 203.7±15 | 6.4±0.1 | 0.5 | Roll Marking | IP WATER > EPDM < DATE | Putih | Max. 15 | 48±1 | 16±1 | 6.7±0.1 | 6.7±0.1 | 100% | 11.0±0.1 | 17.8±0.1 | 1.8±0.1 | 3.4±0.1 | 0.20±0.02 | 11.0 | 0.1 | #VALUE! | #VALUE! | #VALUE! | #VALUE! | 1.8 | 0.1 | #VALUE! | #VALUE! | #VALUE! | #VALUE! | 3.4 | 0.1 | #VALUE! | #VALUE! | #VALUE! | #VALUE! | TA1330
13-1 | 13 | CHS 2 Layer | SOP/PROD/HOSE/24/10/051 | VI-SOP-PROD-459-HOSE-F1 | VI-SOP-PROD-459-HOSE-F2 | 1 | PT. TMMIN | 09-04-18 | Hose, Water By-Pass; Ø 7.5 mm × 14.5 mm; TSB5501G-1E | Hose, Water By-Pass | Ø 7.5 mm × 14.5 mm | TSB5501G-1E | E-1690 | E-1690 | 14 hari dari proses mixing | 14 hari dari proses mixing | PA66 1400/1 | 31±2 | 105±45 g | 95±45 g | 6.0±0.1 | 8.5±0.1 | 11.1±0.1 | 12.2±0.1 | 7.9±0.1 | 0.4±0.1 | Ø100 | #10×#40 | Ø100 | #10×#40 | 80±5 | 70±5 | 60±5 | 50±5 | 60±5 | 80±5 | 70±5 | 50±5 | - | 60±5 | 3.5±0.5 | 6.5±2.5 | 106±10 | 76±10 | 20.3±5 | 25.8±8 | 12±1 | 45±1 | 40±1 | 14.2±0.2 | 14.2±0.05 | 31 | 31±5 | 230±15 | 7.8±0.1 | 0.5 | Roll Marking | IP WATER > EPDM < DATE | Putih | Max. 15 | 46±1 | 13±1 | 8.0±0.1 | 8.0±0.1 | 100% | 7.5±0.1 | 14.1±0.1 | 1.6±0.1 | 3.3±0.1 | 0.20±0.02 | 7.5 | 0.1 | #VALUE! | #VALUE! | #VALUE! | #VALUE! | 1.6 | 0.1 | #VALUE! | #VALUE! | #VALUE! | #VALUE! | 3.3 | 0.1 | #VALUE! | #VALUE! | #VALUE! | #VALUE! | TA1680,TA1690
1-2 | 1 | CHS 2 Layer | VI-SOP-PROD-133 | VI-SOP-PROD-133-HOSE-F1 | VI-SOP-PROD-133-HOSE-F2 | 2 | PT. TMMIN | 12-05-18 | Hose, Radiator; Ø 37 mm × 47 mm; TSB5501G-1E | Hose, Radiator | Ø 37 mm × 47 mm | TSB5501G-1E | E-1690 | E-1690 | 14 hari dari proses mixing | 14 hari dari proses mixing | PA66 1400//2 | 73.6±0.1 | 105±45 g | 95±45 g | 30.9±0.1 | 35±0.1 | 37.4±0.1 | 39.6±0.1 | 7.4±0.1 | 0.9±0.1 | Ø100 | #10×#40 | Ø100 | #10×#40 | 80±5 | 70±5 | 60±5 | 50±5 | 60±5 | 80±5 | 55±5 | 55±5 | - | 55±5 | 14.9±0.5 | 29.1±2.5 | 107±10 | 64±10 | 18±5 | 28±8 | 12±1 | 50±1 | 40±1 | 46±0.2 | 46±0.05 | 73 | 73±5 | 60±15 | 5.4±0.3 | 0.5 | Roll Marking | IP WATER > EPDM < DATE | Putih | Max. 15 | 46±1 | 45±1 | 5.2±0.3 | 5.2±0.3 | 100% | 37.0±0.2 | 47±0.1 | 2.2±0.1 | 4.9±0.1 | 0.20±0.02 | 37.0 | 0.2 | #VALUE! | #VALUE! | #VALUE! | #VALUE! | 2.2 | 0.1 | #VALUE! | #VALUE! | #VALUE! | #VALUE! | 4.9 | 0.1 | #VALUE! | #VALUE! | #VALUE! | #VALUE! | TA1440,TA1470,TA1430,TA1460
3-2 | 3 | CHS 2 Layer | VI-SOP-PROD-135 | VI-SOP-PROD-135-HOSE-F1 | VI-SOP-PROD-135-HOSE-F2 | 2 | PT. ADM | 12-05-18 | Hose, Radiator; Ø 31 mm × 39 mm; TSB5501G-1F | Hose, Radiator | Ø 31 mm × 39 mm | TSB5501G-1F | E-1790 | E-1790 | 14 hari dari proses mixing | 14 hari dari proses mixing | PA66 1400//2 | 72.9±0.1 | 105±45 g | 95±45 g | 25.8±0.1 | 28.2±0.1 | 31±0.1 | 33.1±0.1 | 7.7±0.1 | 0.9±0.1 | Ø100 | #10×#40 | Ø100 | #10×#40 | 80±5 | 70±5 | 60±5 | 60±5 | 60±5 | 80±5 | 75±5 | 65±5 | - | 65±5 | 10.0±0.5 | 14.0±2.5 | 107±10 | 70±10 | 21.6±5 | 33±8 | 10±1 | 55±1 | 50±1 | 40.5±0.2 | 40.5±0.05 | 73 | 73±5 | 57.9±15 | 4.5±0.3 | 0.5 | Roll Marking | IP WATER > EPDM < DATE | Putih | Max. 15 | 46±1 | 37±1 | 4.8±0.3 | 4.8±0.3 | 100% | 29.6±0.2 | 37.2±0.1 | 1.9-0/+0.1 | 3.8±0.1 | 0.20±0.02 | 29.6 | 0.2 | #VALUE! | #VALUE! | #VALUE! | #VALUE! | 1.9 | 0.1 | #VALUE! | #VALUE! | #VALUE! | #VALUE! | 3.8 | 0.1 | #VALUE! | #VALUE! | #VALUE! | #VALUE! | NA1440,NA1430
4-2 | 4 | CHS 2 Layer | VI-SOP-PROD-134 | VI-SOP-PROD-134-HOSE-F1 | VI-SOP-PROD-134-HOSE-F2 | 2 | PT. ADM | 12-05-18 | Hose, Radiator; Ø 30 mm × 38 mm; TSB5501G-1F | Hose, Radiator | Ø 30 mm × 38 mm | TSB5501G-1F | E-1790 | E-1790 | 14 hari dari proses mixing | 14 hari dari proses mixing | PA66 1400//2 | 77±0.1 | 105±45 g | 95±45 g | 25.8±0.1 | 28.2±0.1 | 31±0.1 | 33.1±0.1 | 7.7±0.1 | 0.9±0.1 | Ø100 | #10×#40 | Ø100 | #10×#40 | 80±5 | 70±5 | 60±5 | 60±5 | 60±5 | 80±5 | 75±5 | 65±5 | - | 65±5 | 10.0±0.5 | 14.0±2.5 | 107±10 | 70±10 | 21.6±5 | 33±8 | 10±1 | 55±1 | 50±1 | 40.5±0.2 | 40.5±0.05 | 73 | 73±5 | 57.9±15 | 4.5±0.3 | 0.5 | Roll Marking | IP WATER > EPDM < DATE | Putih | Max. 15 | 46±1 | 37±1 | 4.8±0.3 | 4.8±0.3 | 100% | 29.6±0.2 | 37.2±0.1 | 1.9-0/+0.1 | 3.8±0.1 | 0.20±0.02 | 29.6 | 0.2 | #VALUE! | #VALUE! | #VALUE! | #VALUE! | 1.9 | 0.1 | #VALUE! | #VALUE! | #VALUE! | #VALUE! | 3.8 | 0.1 | #VALUE! | #VALUE! | #VALUE! | #VALUE! | NA1450,NA1860,TA1790,TA300,TA3100,TA3050,TA3060
5-2 | 5 | CHS 2 Layer | VI-SOP-PROD-461 | VI-SOP-PROD-461-HOSE-F1 | VI-SOP-PROD-461-HOSE-F2 | 2 | PT. TMMIN | 12-05-18 | Hose, Radiator; Ø 30 mm × 38 mm; TSB5501G-1E | Hose, Radiator | Ø 30 mm × 38 mm | TSB5501G-1E | E-1690 | E-1690 | 14 hari dari proses mixing | 14 hari dari proses mixing | PA66 1400//2 | 72.9±0.1 | 105±45 g | 95±45 g | 25.2±0.1 | 27.4±0.1 | 30.2±0.1 | 33.1±0.1 | 7.6±0.1 | 0.9±0.1 | Ø100 | #10×#40 | Ø100 | #10×#40 | 80±5 | 70±5 | 60±5 | 60±5 | 60±5 | 80±5 | 70±5 | 60±5 | - | 60±5 | 10.0±0.5 | 10±2.5 | 107±10 | 76±10 | 22±5 | 28±8 | 12±1 | 50±1 | 50±1 | 40.5±0.2 | 40.5±0.05 | 73 | 73±5 | 69.1±15 | 5.0±0.5 | 0.5 | Roll Marking | IP WATER > EPDM < DATE | Putih | Max. 15 | 46±1 | 36±1 | 5.05±0.5 | 5.05±0.5 | 100% | 29.6±0.1 | 37±0.1 | 1.7-0/+0.1 | 3.7±0.1 | 0.20±0.02 | 29.6 | 0.1 | #VALUE! | #VALUE! | #VALUE! | #VALUE! | 1.7 | 0.1 | #VALUE! | #VALUE! | #VALUE! | #VALUE! | 3.7 | 0.1 | #VALUE! | #VALUE! | #VALUE! | #VALUE! | TA1780,TA2120
7-2 | 7 | CHS 2 Layer | VI-SOP-PROD-129 | VI-SOP-PROD-129-HOSE-F1 | VI-SOP-PROD-129-HOSE-F2 | 2 | PT. TMMIN | 12-05-18 | Hose, Water By-Pass; Ø 21 mm × 29 mm; TSB5501G-1E | Hose, Water By-Pass | Ø 21 mm × 29 mm | TSB5501G-1E | E-1690 | E-1690 | 14 hari dari proses mixing | 14 hari dari proses mixing | PA66 940/2 | 50.0±0.1 | 105±45 g | 95±45 g | 17.3±0.1 | 20.2±0.1 | 22.8±0.1 | 24.7±0.1 | 7.7±0.1 | 0.9±0.1 | Ø100 | #10×#40 | Ø100 | #10×#40 | 80±5 | 70±5 | 60±5 | 60±5 | 60±5 | 80±5 | 70±5 | 65±5 | - | 60±5 | 14.2±0.5 | 17.2±2.5 | 106±10 | 76±10 | 106±5 | 28±8 | 12±1 | 50±1 | 50±1 | 28.8±0.2 | 28.8±0.05 | 53 | 53±5 | 160±15 | 8.7±0.1 | 0.5 | Roll Marking | IP WATER > EPDM < DATE | Putih | Max. 15 | 46±1 | 28±1 | 8.7±0.1 | 8.6±0.1 | 100% | 21.0±0.2 | 30.4±0.1 | 2.2±0.1 | 4.0±0.1 | 0.20±0.02 | 21.0 | 0.2 | #VALUE! | #VALUE! | #VALUE! | #VALUE! | 2.2 | 0.1 | #VALUE! | #VALUE! | #VALUE! | #VALUE! | 4.0 | 0.1 | #VALUE! | #VALUE! | #VALUE! | #VALUE! | TA1670
9-2 | 9 | CHS 2 Layer | VI-SOP-PROD-131 | VI-SOP-PROD-131-HOSE-F1 | VI-SOP-PROD-131-HOSE-F2 | 2 | PT. TMMIN | 12-05-18 | Hose, Water By-Pass; Ø 16 mm × 24 mm; TSB5501G-1E | Hose, Water By-Pass | Ø 16 mm × 24 mm | TSB5501G-1E | E-1690 | E-1690 | 14 hari dari proses mixing | 14 hari dari proses mixing | PA66 940/2 | 50.6±0.1 | 105±45 g | 95±45 g | 12.7±0.1 | 15.4±0.1 | 17.9±0.1 | 19.7±0.1 | 7.9±0.1 | 0.9±0.1 | Ø100 | #10×#40 | Ø100 | #10×#40 | 80±5 | 70±5 | 60±5 | 50±5 | 60±5 | 80±5 | 55±5 | 60±5 | - | 60±5 | 5.7±0.5 | 11.7±2.5 | 106±10 | 70±10 | 28±5 | 35±8 | 12±1 | 40±1 | 40±1 | 22.9±0.2 | 22.9±0.05 | 50 | 50±5 | 119±15 | 6.2±0.5 | 0.5 | Roll Marking | IP WATER > EPDM < DATE | Putih | Max. 15 | 46±1 | 22±1 | 6.2±0.5 | 6.2±0.5 | 100% | 15.9±0.1 | 23.5±0.1 | 1.8±0.1 | 3.8±0.1 | 0.20±0.02 | 15.9 | 0.1 | #VALUE! | #VALUE! | #VALUE! | #VALUE! | 1.8 | 0.1 | #VALUE! | #VALUE! | #VALUE! | #VALUE! | 3.8 | 0.1 | #VALUE! | #VALUE! | #VALUE! | #VALUE! | TA1773,TA1774,TA1890,TA2631,TA2632,TA2670,TA2680,TA2690,TA2700,TA2711,TA2712
10-2 | 10 | CHS 2 Layer | VI-SOP-PROD-137 | VI-SOP-PROD-137-HOSE-F1 | VI-SOP-PROD-137-HOSE-F2 | 2 | PT. ADM & PT. TMMIN | 12-05-18 | Hose, Water By-Pass; Ø 13 mm × 21 mm; TSB5501G-1F | Hose, Water By-Pass | Ø 13 mm × 21 mm | TSB5501G-1F | E-1790 | E-1790 | 14 hari dari proses mixing | 14 hari dari proses mixing | PA66 940/2 | 45.6±0.1 | 105±45 g | 95±45 g | 10.5±0.1 | 13.0±0.1 | 15.7±0.1 | 17.5±0.1 | 7.3±0.1 | 0.9±0.1 | Ø100 | #10×#40 | Ø100 | #10×#40 | 80±5 | 70±5 | 60±5 | 60±5 | 60±5 | 80±5 | 75±5 | 60±5 | - | 60±5 | 4.0±0.5 | 8.0±2.5 | 106±10 | 70±10 | 24±5 | 34.6±8 | 12±1 | 50±1 | 50±1 | 20.4±0.2 | 20.4±0.05 | 45 | 45±5 | 118.9±15 | 5.5±0.5 | 0.5 | Roll Marking | IP WATER > EPDM < DATE | Putih | Max. 15 | 46±1 | 19±1 | 5.5±0.5 | 5.5±0.5 | 100% | 12.9±0.1 | 20.7±0.1 | 1.9±0.1 | 3.9±0.1 | 0.20±0.02 | 12.9 | 0.1 | #VALUE! | #VALUE! | #VALUE! | #VALUE! | 1.9 | 0.1 | #VALUE! | #VALUE! | #VALUE! | #VALUE! | 3.9 | 0.1 | #VALUE! | #VALUE! | #VALUE! | #VALUE! | NA1460,NA1470,NA1870,NA1880,NA1900,NA1910,NA1890,NA1920,NA2090,NA2100,NA2150,NA2190,NA2200,NA2210,NA2230,NA2240,NA2250,NA2320,NA2330,NA2400,NA2410,TA2770,NA2800,NA2830,NA2920,NA2930,NA2950,NA2960,NA2970,NA3070,NA3090,NA3120,NA3150,NA3280,NA3291,NA3292,NA3300,NA3301,NA3320,NA3370,TA1040,TA1050,TA2750,TA2770,TA2830,TA2840,TA2850,TA2860,TA2870,TA2880
12-2 | 12 | CHS 2 Layer | VI-SOP-PROD-130 | VI-SOP-PROD-130-HOSE-F1 | VI-SOP-PROD-130-HOSE-F2 | 2 | PT. TMMIN | 12-05-18 | Hose, Water By-Pass; Ø 11 mm × 18 mm; TSB5501G-1E | Hose, Water By-Pass | Ø 11 mm × 18 mm | TSB5501G-1E | E-1690 | E-1690 | 14 hari dari proses mixing | 14 hari dari proses mixing | PA66 1400/1 | 33.5±0.1 | 105±45 g | 95±45 g | 8.7±0.1 | 11.5±0.1 | 13.9±0.1 | 15.1±0.1 | 7.3±0.1 | 0.9±0.1 | Ø100 | #10×#40 | Ø100 | #10×#40 | 80±5 | 70±5 | 60±5 | 50±5 | 60±5 | 80±5 | 55±5 | 50±5 | - | 55±5 | 4.5±0.5 | 8.0±2.5 | 105±10 | 70±10 | 20.3±5 | 25.8±8 | 14±1 | 45±1 | 40±1 | 17.5±0.2 | 17.5±0.05 | 35 | 35±5 | 178.4±15 | 6.4±0.2 | 0.5 | Roll Marking | IP WATER > EPDM < DATE | Putih | Max. 15 | 48±1 | 16±1 | 6.4±0.2 | 6.2±0.2 | 100% | 11.0±0.1 | 17.8±0.1 | 1.8±0.1 | 3.4±0.1 | 0.20±0.02 | 11.0 | 0.1 | #VALUE! | #VALUE! | #VALUE! | #VALUE! | 1.8 | 0.1 | #VALUE! | #VALUE! | #VALUE! | #VALUE! | 3.4 | 0.1 | #VALUE! | #VALUE! | #VALUE! | #VALUE! | TA1330
13-2 | 13 | CHS 2 Layer | VI-SOP-PROD-459 | VI-SOP-PROD-459-HOSE-F1 | VI-SOP-PROD-459-HOSE-F2 | 2 | PT. TMMIN | 12-05-18 | Hose, Water By-Pass; Ø 7.5 mm × 14.5 mm; TSB5501G-1E | Hose, Water By-Pass | Ø 7.5 mm × 14.5 mm | TSB5501G-1E | E-1690 | E-1690 | 14 hari dari proses mixing | 14 hari dari proses mixing | PA66 1400/1 | 31±2 | 105±45 g | 95±45 g | 6.0±0.1 | 8.6±0.1 | 11.4±0.1 | 12.2±0.1 | 7.8±0.1 | 0.4±0.1 | Ø100 | #10×#40 | Ø100 | #10×#40 | 80±5 | 70±5 | 60±5 | 50±5 | 60±5 | 80±5 | 55±5 | 55±5 | - | 55±5 | 3.5±0.5 | 6.5±2.5 | 106±10 | 76±10 | 20.3±5 | 25.8±8 | 12±1 | 45±1 | 40±1 | 14.2±0.2 | 14.2±0.05 | 31 | 31±5 | 225±15 | 7.0±0.1 | 0.5 | Roll Marking | IP WATER > EPDM < DATE | Putih | Max. 15 | 46±1 | 13±1 | 7.2±0.1 | 7.0±0.1 | 100% | 7.5±0.1 | 14.1±0.1 | 1.6±0.1 | 3.3±0.1 | 0.20±0.02 | 7.5 | 0.1 | #VALUE! | #VALUE! | #VALUE! | #VALUE! | 1.6 | 0.1 | #VALUE! | #VALUE! | #VALUE! | #VALUE! | 3.3 | 0.1 | #VALUE! | #VALUE! | #VALUE! | #VALUE! | TA1680,TA1690
2-2 | 2 | CHS 2 Layer | VI-SOP-PROD-132 | VI-SOP-PROD-132-HOSE-F1 | VI-SOP-PROD-132-HOSE-F2 | 2 | PT. TMMIN | 04-09-18 | Hose, Radiator; Ø 33 mm × 42 mm; TSB5501G-1E | Hose, Radiator | Ø 33 mm × 42 mm | TSB5501G-1E | E-1690 | E-1690 | 14 hari dari proses mixing | 14 hari dari proses mixing | PA66 1400//2 | 72.2±0.1 | 105±45 g | 95±45 g | 27.5±0.1 | 30.9±0.1 | 33.3±0.1 | 35.4±0.1 | 7.4±0.1 | 0.9±0.1 | Ø100 | #10×#40 | Ø100 | #10×#40 | 80±5 | 70±5 | 60±5 | 50±5 | 60±5 | 80±5 | 70±5 | 50±5 | - | 60±5 | 10.5±0.5 | 17.9±2.5 | 107±10 | 76±10 | 18±5 | 28±8 | 12±1 | 45±1 | 40±1 | 40.5±0.2 | 40.5±0.05 | 73 | 73±5 | 53±15 | 3.7±0.1 | 0.5 | Roll Emboss | VIN WATER > EPDM < DATE | - | Max. 15 | 46±1 | 40±1 | 3.91±0.1 | 3.91±0.1 | 100% | 33.0±0.2 | 42±0.1 | 2.0±0.1 | 4.3±0.1 | 0.20±0.02 | 33.0 | 0.2 | #VALUE! | #VALUE! | #VALUE! | #VALUE! | 2.0 | 0.1 | #VALUE! | #VALUE! | #VALUE! | #VALUE! | 4.3 | 0.1 | #VALUE! | #VALUE! | #VALUE! | #VALUE! | TA1340,TA1350,TA1420,TA1450,TA2633,TA2634,TA2640,TA2650,TA2660
3-3 | 3 | CHS 2 Layer | VI-SOP-PROD-135 | VI-SOP-PROD-135-HOSE-F1 | VI-SOP-PROD-135-HOSE-F2 | 3 | PT. ADM | 04-09-18 | Hose, Radiator; Ø 31 mm × 39 mm; TSB5501G-1F | Hose, Radiator | Ø 31 mm × 39 mm | TSB5501G-1F | E-1790 | E-1790 | 14 hari dari proses mixing | 14 hari dari proses mixing | PA66 1400//2 | 72.9±0.1 | 105±45 g | 95±45 g | 25.8±0.1 | 28.2±0.1 | 31±0.1 | 33.1±0.1 | 7.7±0.1 | 0.9±0.1 | Ø100 | #10×#40 | Ø100 | #10×#40 | 80±5 | 70±5 | 60±5 | 60±5 | 60±5 | 80±5 | 75±5 | 65±5 | - | 65±5 | 10.0±0.5 | 14.0±2.5 | 107±10 | 70±10 | 21.6±5 | 33±8 | 10±1 | 55±1 | 50±1 | 40.5±0.2 | 40.5±0.05 | 77 | 77±5 | 57.9±15 | 4.5±0.3 | 0.5 | Roll Emboss | VIN WATER > EPDM < DATE | - | Max. 15 | 46±1 | 37±1 | 4.8±0.3 | 4.8±0.3 | 100% | 31±0.2 | 39±0.1 | 1.9-0/+0.1 | 3.8±0.1 | 0.20±0.02 | 31 | 0.2 | #VALUE! | #VALUE! | #VALUE! | #VALUE! | 1.9 | 0.1 | #VALUE! | 1.9 | #VALUE! | #VALUE! | 3.8 | 0.1 | #VALUE! | #VALUE! | #VALUE! | #VALUE! | NA1440,NA1430
4-3 | 4 | CHS 2 Layer | VI-SOP-PROD-134 | VI-SOP-PROD-134-HOSE-F1 | VI-SOP-PROD-134-HOSE-F2 | 3 | PT. ADM | 04-09-18 | Hose, Radiator; Ø 30 mm × 38 mm; TSB5501G-1F | Hose, Radiator | Ø 30 mm × 38 mm | TSB5501G-1F | E-1790 | E-1790 | 14 hari dari proses mixing | 14 hari dari proses mixing | PA66 1400//2 | 77±0.1 | 105±45 g | 95±45 g | 25.8±0.1 | 28.2±0.1 | 31±0.1 | 33.1±0.1 | 7.7±0.1 | 0.9±0.1 | Ø100 | #10×#40 | Ø100 | #10×#40 | 80±5 | 70±5 | 60±5 | 60±5 | 60±5 | 80±5 | 75±5 | 65±5 | - | 65±5 | 10.0±0.5 | 14.0±2.5 | 107±10 | 70±10 | 21.6±5 | 33±8 | 10±1 | 55±1 | 50±1 | 40.5±0.2 | 40.5±0.05 | 73 | 73±5 | 57.9±15 | 4.5±0.3 | 0.5 | Roll Emboss | VIN WATER > EPDM < DATE | - | Max. 15 | 46±1 | 37±1 | 4.8±0.3 | 4.8±0.3 | 100% | 30±0.2 | 38±0.1 | 1.9-0/+0.1 | 3.8±0.1 | 0.20±0.02 | 30 | 0.2 | #VALUE! | #VALUE! | #VALUE! | #VALUE! | 1.9 | 0.1 | #VALUE! | 1.9 | #VALUE! | #VALUE! | 3.8 | 0.1 | #VALUE! | #VALUE! | #VALUE! | #VALUE! | NA1450,NA1860,TA1790,TA300,TA3100,TA3050,TA3060
5-3 | 5 | CHS 2 Layer | VI-SOP-PROD-461 | VI-SOP-PROD-461-HOSE-F1 | VI-SOP-PROD-461-HOSE-F2 | 3 | PT. TMMIN | 04-09-18 | Hose, Radiator; Ø 30 mm × 38 mm; TSB5501G-1E | Hose, Radiator | Ø 30 mm × 38 mm | TSB5501G-1E | E-1690 | E-1690 | 14 hari dari proses mixing | 14 hari dari proses mixing | PA66 1400//2 | 72.9±0.1 | 105±45 g | 95±45 g | 25.2±0.1 | 27.4±0.1 | 30.2±0.1 | 33.1±0.1 | 7.6±0.1 | 0.9±0.1 | Ø100 | #10×#40 | Ø100 | #10×#40 | 80±5 | 70±5 | 60±5 | 60±5 | 60±5 | 80±5 | 70±5 | 60±5 | - | 60±5 | 10.0±0.5 | 10±2.5 | 107±10 | 76±10 | 22±5 | 28±8 | 12±1 | 50±1 | 50±1 | 40.5±0.2 | 40.5±0.05 | 73 | 73±5 | 69.1±15 | 5.0±0.5 | 0.5 | Roll Emboss | VIN WATER > EPDM < DATE | - | Max. 15 | 46±1 | 36±1 | 5.05±0.5 | 5.05±0.5 | 100% | 30±0.1 | 38±0.1 | 1.7-0/+0.1 | 3.7±0.1 | 0.20±0.02 | 30 | 0.1 | #VALUE! | #VALUE! | #VALUE! | #VALUE! | 1.7 | 0.1 | #VALUE! | 1.7 | #VALUE! | #VALUE! | 3.7 | 0.1 | #VALUE! | #VALUE! | #VALUE! | #VALUE! | TA1780,TA2120
6-2 | 6 | CHS 2 Layer | VI-SOP-PROD-136 | VI-SOP-PROD-136-HOSE-F1 | VI-SOP-PROD-136-HOSE-F2 | 2 | PT. ADM | 04-09-18 | Hose, Radiator; Ø 24 mm × 31 mm; TSB5501G-1F | Hose, Radiator | Ø 24 mm × 31 mm | TSB5501G-1F | E-1790 | E-1790 | 14 hari dari proses mixing | 14 hari dari proses mixing | PA66 1400//2 | 70.9±0.1 | 105±45 g | 95±45 g | 19.9±0.1 | 22.3±0.1 | 24.7±0.1 | 26.5±0.1 | 7.3±0.1 | 0.9±0.1 | Ø100 | #10×#40 | Ø100 | #10×#40 | 80±5 | 70±5 | 60±5 | 60±5 | 60±5 | 80±5 | 70±5 | 60±5 | - | 60±5 | 7.0±0.5 | 10.0±2.5 | 106±10 | 70±10 | 23±5 | 37±8 | 10±1 | 50±1 | 55±1 | 40.5±0.2 | 40.5±0.05 | 73 | 73±5 | 55.5±15 | 3.9±0.1 | 0.5 | Roll Emboss | VIN WATER > EPDM < DATE | - | Max. 15 | 46±1 | 31±1 | 4.03±0.1 | 4.05±0.1 | 100% | 23.9±0.2 | 30.9±0.1 | 1.8-0/+0.1 | 3.5±0.1 | 0.20±0.02 | 23.9 | 0.2 | #VALUE! | #VALUE! | #VALUE! | #VALUE! | 1.8 | 0.1 | #VALUE! | 1.8 | #VALUE! | #VALUE! | 3.5 | 0.1 | #VALUE! | #VALUE! | #VALUE! | #VALUE! | NA1420,NA1480
7-3 | 7 | CHS 2 Layer | VI-SOP-PROD-129 | VI-SOP-PROD-129-HOSE-F1 | VI-SOP-PROD-129-HOSE-F2 | 3 | PT. TMMIN | 04-09-18 | Hose, Water By-Pass; Ø 21 mm × 29 mm; TSB5501G-1E | Hose, Water By-Pass | Ø 21 mm × 29 mm | TSB5501G-1E | E-1690 | E-1690 | 14 hari dari proses mixing | 14 hari dari proses mixing | PA66 940/2 | 50.0±0.1 | 105±45 g | 95±45 g | 17.3±0.1 | 20.2±0.1 | 22.8±0.1 | 24.7±0.1 | 7.7±0.1 | 0.9±0.1 | Ø100 | #10×#40 | Ø100 | #10×#40 | 80±5 | 70±5 | 60±5 | 60±5 | 60±5 | 80±5 | 70±5 | 65±5 | - | 60±5 | 14.2±0.5 | 17.2±2.5 | 106±10 | 76±10 | 106±5 | 28±8 | 12±1 | 50±1 | 50±1 | 28.8±0.2 | 28.8±0.05 | 53 | 53±5 | 160±15 | 8.7±0.1 | 0.5 | Roll Emboss | VIN WATER > EPDM < DATE | - | Max. 15 | 46±1 | 28±1 | 8.7±0.1 | 8.6±0.1 | 100% | 21.0±0.2 | 30.4±0.1 | 2.2±0.1 | 4.0±0.1 | 0.20±0.02 | 21.0 | 0.2 | #VALUE! | #VALUE! | #VALUE! | #VALUE! | 2.2 | 0.1 | #VALUE! | #VALUE! | #VALUE! | #VALUE! | 4.0 | 0.1 | #VALUE! | #VALUE! | #VALUE! | #VALUE! | TA1670
8-2 | 8 | CHS 2 Layer | VI-SOP-PROD-385 | VI-SOP-PROD-385-HOSE-F1 | VI-SOP-PROD-385-HOSE-F2 | 2 | PT. TMMIN | 04-09-18 | Hose, Water By-Pass; Ø 16 mm × 24 mm; TSB5501G-1F | Hose, Water By-Pass | Ø 16 mm × 24 mm | TSB5501G-1F | E-1790 | E-1790 | 14 hari dari proses mixing | 14 hari dari proses mixing | PA66 940/2 | 50.6±0.1 | 105±45 g | 95±45 g | 12.7±0.1 | 15.5±0.1 | 17.7±0.1 | 19.7±0.1 | 7.3±0.1 | 0.9±0.1 | Ø100 | #10×#40 | Ø100 | #10×#40 | 80±5 | 70±5 | 60±5 | 50±5 | 60±5 | 80±5 | 70±5 | 50±5 | - | 60±5 | 5.7±0.5 | 11.7±2.5 | 106±10 | 103±10 | 19.5±5 | 27.8±8 | 12±1 | 40±1 | 40±1 | 22.9±0.2 | 22.9±0.05 | 50 | 50±5 | 127.9±15 | 6.3±0.1 | 0.5 | Roll Emboss | VIN WATER > EPDM < DATE | - | Max. 15 | 46±1 | 22±1 | 6.41±0.1 | 6.41±0.1 | 100% | 15.9±0.1 | 23.5±0.1 | 1.8±0.1 | 3.8±0.1 | 0.20±0.02 | 15.9 | 0.1 | #VALUE! | #VALUE! | #VALUE! | #VALUE! | 1.8 | 0.1 | #VALUE! | #VALUE! | #VALUE! | #VALUE! | 3.8 | 0.1 | #VALUE! | #VALUE! | #VALUE! | #VALUE! | NA1830,NA2180,NA2630,NA2680,NA2740,NA2750,NA3000,NA3030,NA3040,TA1830
9-3 | 9 | CHS 2 Layer | VI-SOP-PROD-131 | VI-SOP-PROD-131-HOSE-F1 | VI-SOP-PROD-131-HOSE-F2 | 3 | PT. TMMIN | 04-09-18 | Hose, Water By-Pass; Ø 16 mm × 24 mm; TSB5501G-1E | Hose, Water By-Pass | Ø 16 mm × 24 mm | TSB5501G-1E | E-1690 | E-1690 | 14 hari dari proses mixing | 14 hari dari proses mixing | PA66 940/2 | 50.6±0.1 | 105±45 g | 95±45 g | 12.7±0.1 | 15.4±0.1 | 17.9±0.1 | 19.7±0.1 | 7.9±0.1 | 0.9±0.1 | Ø100 | #10×#40 | Ø100 | #10×#40 | 80±5 | 70±5 | 60±5 | 50±5 | 60±5 | 80±5 | 55±5 | 60±5 | - | 60±5 | 5.7±0.5 | 11.7±2.5 | 106±10 | 70±10 | 28±5 | 35±8 | 12±1 | 40±1 | 40±1 | 22.9±0.2 | 22.9±0.05 | 50 | 50±5 | 119±15 | 6.2±0.5 | 0.5 | Roll Emboss | VIN WATER > EPDM < DATE | - | Max. 15 | 46±1 | 22±1 | 6.2±0.5 | 6.2±0.5 | 100% | 15.9±0.1 | 23.5±0.1 | 1.8±0.1 | 3.8±0.1 | 0.20±0.02 | 15.9 | 0.1 | #VALUE! | #VALUE! | #VALUE! | #VALUE! | 1.8 | 0.1 | #VALUE! | #VALUE! | #VALUE! | #VALUE! | 3.8 | 0.1 | #VALUE! | #VALUE! | #VALUE! | #VALUE! | TA1773,TA1774,TA1890,TA2631,TA2632,TA2670,TA2680,TA2690,TA2700,TA2711,TA2712
10-3 | 10 | CHS 2 Layer | VI-SOP-PROD-137 | VI-SOP-PROD-137-HOSE-F1 | VI-SOP-PROD-137-HOSE-F2 | 3 | PT. ADM & PT. TMMIN | 04-09-18 | Hose, Water By-Pass; Ø 13 mm × 21 mm; TSB5501G-1F | Hose, Water By-Pass | Ø 13 mm × 21 mm | TSB5501G-1F | E-1790 | E-1790 | 14 hari dari proses mixing | 14 hari dari proses mixing | PA66 940/2 | 45.6±0.1 | 105±45 g | 95±45 g | 10.5±0.1 | 13.0±0.1 | 15.7±0.1 | 17.5±0.1 | 7.3±0.1 | 0.9±0.1 | Ø100 | #10×#40 | Ø100 | #10×#40 | 80±5 | 70±5 | 60±5 | 60±5 | 60±5 | 80±5 | 75±5 | 60±5 | - | 60±5 | 4.0±0.5 | 8.0±2.5 | 106±10 | 70±10 | 24±5 | 34.6±8 | 12±1 | 50±1 | 50±1 | 20.4±0.2 | 20.4±0.05 | 45 | 45±5 | 118.9±15 | 5.5±0.5 | 0.5 | Roll Emboss | VIN WATER > EPDM < DATE | - | Max. 15 | 46±1 | 19±1 | 5.5±0.5 | 5.5±0.5 | 100% | 12.9±0.1 | 20.7±0.1 | 1.9±0.1 | 3.9±0.1 | 0.20±0.02 | 12.9 | 0.1 | #VALUE! | #VALUE! | #VALUE! | #VALUE! | 1.9 | 0.1 | #VALUE! | #VALUE! | #VALUE! | #VALUE! | 3.9 | 0.1 | #VALUE! | #VALUE! | #VALUE! | #VALUE! | NA1460,NA1470,NA1870,NA1880,NA1900,NA1910,NA1890,NA1920,NA2090,NA2100,NA2150,NA2190,NA2200,NA2210,NA2230,NA2240,NA2250,NA2320,NA2330,NA2400,NA2410,TA2770,NA2800,NA2830,NA2920,NA2930,NA2950,NA2960,NA2970,NA3070,NA3090,NA3120,NA3150,NA3280,NA3291,NA3292,NA3300,NA3301,NA3320,NA3370,TA1040,TA1050,TA2750,TA2770,TA2830,TA2840,TA2850,TA2860,TA2870,TA2880
11-1 | 11 | CHS 2 Layer | VI-SOP-PROD-460 | VI-SOP-PROD-460-HOSE-F1 | VI-SOP-PROD-460-HOSE-F2 | 1 | PT. TMMIN | 04-09-18 | Hose, Water By-Pass; Ø 13 mm × 21 mm; TSB5501G-1E | Hose, Water By-Pass | Ø 13 mm × 21 mm | TSB5501G-1E | E-1690 | E-1690 | 14 hari dari proses mixing | 14 hari dari proses mixing | PA66 940/2 | 45.6±0.1 | 105±45 g | 95±45 g | 10.5±0.1 | 13.0±0.1 | 15.5±0.1 | 17.5±0.1 | 7.3±0.1 | 0.9±0.1 | Ø100 | #10×#40 | Ø100 | #10×#40 | 80±5 | 70±5 | 60±5 | 60±5 | 60±5 | 80±5 | 70±5 | 60±5 | - | 60±5 | 6.0±0.5 | 8.0±2.5 | 106±10 | 70±10 | 22.4±5 | 34.6±8 | 12±1 | 50±1 | 50±1 | 20.4±0.2 | 20.4±0.05 | 45 | 45±5 | 118.9±15 | 5.2±0.1 | 0.5 | Roll Emboss | VIN WATER > EPDM < DATE | - | Max. 15 | 46±1 | 19±1 | 5.36±0.1 | 5.36±0.1 | 100% | 12.9±0.1 | 20.7±0.1 | 1.9±0.1 | 3.9±0.1 | 0.20±0.02 | 12.9 | 0.1 | #VALUE! | #VALUE! | #VALUE! | #VALUE! | 1.9 | 0.1 | #VALUE! | #VALUE! | #VALUE! | #VALUE! | 3.9 | 0.1 | #VALUE! | #VALUE! | #VALUE! | #VALUE! | TA1771,TA1772
12-3 | 12 | CHS 2 Layer | VI-SOP-PROD-130 | VI-SOP-PROD-130-HOSE-F1 | VI-SOP-PROD-130-HOSE-F2 | 3 | PT. TMMIN | 04-09-18 | Hose, Water By-Pass; Ø 11 mm × 18 mm; TSB5501G-1E | Hose, Water By-Pass | Ø 11 mm × 18 mm | TSB5501G-1E | E-1690 | E-1690 | 14 hari dari proses mixing | 14 hari dari proses mixing | PA66 1400/1 | 33.5±0.1 | 105±45 g | 95±45 g | 8.7±0.1 | 11.5±0.1 | 13.9±0.1 | 15.1±0.1 | 7.3±0.1 | 0.9±0.1 | Ø100 | #10×#40 | Ø100 | #10×#40 | 80±5 | 70±5 | 60±5 | 50±5 | 60±5 | 80±5 | 55±5 | 50±5 | - | 55±5 | 4.5±0.5 | 8.0±2.5 | 105±10 | 70±10 | 20.3±5 | 25.8±8 | 14±1 | 45±1 | 40±1 | 17.5±0.2 | 17.5±0.05 | 35 | 35±5 | 178.4±15 | 6.4±0.2 | 0.5 | Roll Emboss | VIN WATER > EPDM < DATE | - | Max. 15 | 48±1 | 16±1 | 6.4±0.2 | 6.2±0.2 | 100% | 11.0±0.1 | 17.8±0.1 | 1.8±0.1 | 3.4±0.1 | 0.20±0.02 | 11.0 | 0.1 | #VALUE! | #VALUE! | #VALUE! | #VALUE! | 1.8 | 0.1 | #VALUE! | #VALUE! | #VALUE! | #VALUE! | 3.4 | 0.1 | #VALUE! | #VALUE! | #VALUE! | #VALUE! | TA1330
13-3 | 13 | CHS 2 Layer | VI-SOP-PROD-459 | VI-SOP-PROD-459-HOSE-F1 | VI-SOP-PROD-459-HOSE-F2 | 3 | PT. TMMIN | 04-09-18 | Hose, Water By-Pass; Ø 7.5 mm × 14.5 mm; TSB5501G-1E | Hose, Water By-Pass | Ø 7.5 mm × 14.5 mm | TSB5501G-1E | E-1690 | E-1690 | 14 hari dari proses mixing | 14 hari dari proses mixing | PA66 1400/1 | 31±2 | 105±45 g | 95±45 g | 6.0±0.1 | 8.6±0.1 | 11.4±0.1 | 12.2±0.1 | 7.8±0.1 | 0.4±0.1 | Ø100 | #10×#40 | Ø100 | #10×#40 | 80±5 | 70±5 | 60±5 | 50±5 | 60±5 | 80±5 | 55±5 | 55±5 | - | 55±5 | 3.5±0.5 | 6.5±2.5 | 106±10 | 76±10 | 20.3±5 | 25.8±8 | 12±1 | 45±1 | 40±1 | 14.2±0.2 | 14.2±0.05 | 31 | 31±5 | 225±15 | 7.0±0.1 | 0.5 | Roll Emboss | VIN WATER > EPDM < DATE | - | Max. 15 | 46±1 | 13±1 | 7.2±0.1 | 7.0±0.1 | 100% | 7.5±0.1 | 14.1±0.1 | 1.6±0.1 | 3.3±0.1 | 0.20±0.02 | 7.5 | 0.1 | #VALUE! | #VALUE! | #VALUE! | #VALUE! | 1.6 | 0.1 | #VALUE! | #VALUE! | #VALUE! | #VALUE! | 3.3 | 0.1 | #VALUE! | #VALUE! | #VALUE! | #VALUE! | TA1680,TA1690
14-0 | 14 | CHS 2 Layer | SOP/PROD/HOSE/24/10/052 | - | - | 0 | PT. ADM | 27-11-18 | Hose, Fuel Tank; Ø 34 mm × 42 mm; DTSE7351G-1 | Hose, Fuel Tank | Ø 34 mm × 42 mm | DTSE7351G-1 | N-1733 | - | 14 hari dari proses mixing | - | - | - | - | - | 25.2±0.1 | 30.3±0.1 | - | - | - | - | Ø100 | #10×#40 | Ø100 | #10×#40 | 70±5 | 60±5 | 60±5 | 60±5 | 60±5 | - | - | - | - | - | 14±0.5 | - | 111±10 | - | 16±5 | - | 10±1 | 45±1 | - | 39.2±0.2 | 39.2±0.2 | - | - | - | 4.5±0.1 | 0.5 | Roll Emboss | VIN > NBR-PVC < DATE | - | Max. 15 | 46±1 | 41±1 | 3.0±0.1 | 3.0±0.1 | 98% | 32.3±0.1 | 41.0±0.1 | 3.8±0.1 | 3.8±0.1 | 0.20±0.02 | 32.3 | 0.1 | #VALUE! | #VALUE! | #VALUE! | #VALUE! | - | - | - | - | - | - | 3.8 | 0.1 | #VALUE! | #VALUE! | #VALUE! | #VALUE! | NA2900,NA1580,NA1610
15-0 | 15 | CHS 2 Layer | SOP/PROD/HOSE/24/10/053 | - | - | 0 | PT. AHI | 21-01-19 | Hose, Fuel Tank; Ø 34 mm × 44 mm; TSM1647G-1C | Hose, Fuel Tank | Ø 34 mm × 44 mm | TSM1647G-1C | N-1728 | - | 14 hari dari proses mixing | - | - | - | - | - | 27.5±0.1 | 33.8±0.1 | - | - | - | - | Ø100 | #10×#40 | Ø100 | #10×#40 | 70±5 | 60±5 | 60±5 | 60±5 | 60±5 | - | - | - | - | - | 17.8±0.5 | - | 110±10 | - | 15.8±5 | - | - | 50±1 | - | 42±0.2 | 42±0.2 | - | - | - | 3.8±0.1 | 0.5 | Roll Marking | VIN > NBR-PVC < DATE | Putih | Max. 15 | 46±1 | 43±1 | 4.0±0.1 | 4.0±0.1 | 100% | 32.5±0.1 | 41.5±0.1 | 4.5±0.3 | 4.5±0.3 | 0.20±0.02 | 32.5 | 0.1 | #VALUE! | #VALUE! | #VALUE! | #VALUE! | - | - | - | - | - | - | 4.5 | 0.3 | #VALUE! | #VALUE! | #VALUE! | #VALUE! | TA0570
1-4 | 1 | CHS 2 Layer | VI-SOP-PROD-133 | VI-SOP-PROD-133-HOSE-F1 | VI-SOP-PROD-133-HOSE-F2 | 4 | PT. TMMIN | 22-05-19 | Hose, Radiator; Ø 37 mm × 47 mm; TSB5501G-1E | Hose, Radiator | Ø 37 mm × 47 mm | TSB5501G-1E | E-1690 | E-1690 | 14 hari dari proses mixing | 14 hari dari proses mixing | PA66 1400//2 | 73.6±0.1 | 105±45 g | 95±45 g | 30.8±0.1 | 35±0.1 | 37.4±0.1 | 39.6±0.1 | 7.4±0.1 | 0.9±0.1 | Ø100 | #10×#40 | Ø100 | #10×#40 | 80±5 | 70±5 | 60±5 | 50±5 | 60±5 | 80±5 | 70±5 | 50±5 | - | 60±5 | 14.9±0.5 | 29.1±2.5 | 107±10 | 64±10 | 18±5 | 28±8 | 12±1 | 50±1 | 40±1 | 46±0.2 | 46±0.05 | 73 | 73±5 | 52±15 | 3.8±0.1 | 0.5 | Roll Emboss | VIN WATER > EPDM < DATE | - | Max. 15 | 46±1 | 45±1 | 3.85±0.1 | 3.86±0.1 | 100% | 37.0±0.2 | 47±0.1 | 2.2±0.1 | 4.9±0.2 | 0.20±0.02 | 37.0 | 0.2 | #VALUE! | #VALUE! | #VALUE! | #VALUE! | 2.2 | 0.2 | #VALUE! | #VALUE! | #VALUE! | #VALUE! | 4.9 | 0.2 | #VALUE! | #VALUE! | #VALUE! | #VALUE! | TA1440,TA1470,TA1430,TA1460
2-3 | 2 | CHS 2 Layer | VI-SOP-PROD-132 | VI-SOP-PROD-132-HOSE-F1 | VI-SOP-PROD-132-HOSE-F2 | 3 | PT. TMMIN | 22-05-19 | Hose, Radiator; Ø 33 mm × 42 mm; TSB5501G-1E | Hose, Radiator | Ø 33 mm × 42 mm | TSB5501G-1E | E-1690 | E-1690 | 14 hari dari proses mixing | 14 hari dari proses mixing | PA66 1400//2 | 72.2±0.1 | 105±45 g | 95±45 g | 27.5±0.1 | 30.9±0.1 | 33.3±0.1 | 35.4±0.1 | 7.4±0.1 | 0.9±0.1 | Ø100 | #10×#40 | Ø100 | #10×#40 | 80±5 | 70±5 | 60±5 | 50±5 | 60±5 | 80±5 | 70±5 | 50±5 | - | 60±5 | 10.5±0.5 | 17.9±2.5 | 107±10 | 76±10 | 18±5 | 28±8 | 12±1 | 45±1 | 40±1 | 40.5±0.2 | 40.5±0.05 | 73 | 73±5 | 53±15 | 3.7±0.1 | 0.5 | Roll Emboss | VIN WATER > EPDM < DATE | - | Max. 15 | 46±1 | 40±1 | 3.91±0.1 | 3.91±0.1 | 100% | 33.0±0.2 | 42±0.1 | 2.0±0.2 | 4.3±0.2 | 0.20±0.02 | 33.0 | 0.2 | #VALUE! | #VALUE! | #VALUE! | #VALUE! | 2.0 | 0.2 | #VALUE! | #VALUE! | #VALUE! | #VALUE! | 4.3 | 0.2 | #VALUE! | #VALUE! | #VALUE! | #VALUE! | TA1340,TA1350,TA1420,TA1450,TA2633,TA2634,TA2640,TA2650,TA2660
3-4 | 3 | CHS 2 Layer | VI-SOP-PROD-135 | VI-SOP-PROD-135-HOSE-F1 | VI-SOP-PROD-135-HOSE-F2 | 4 | PT. ADM | 22-05-19 | Hose, Radiator; Ø 31 mm × 39 mm; TSB5501G-1F | Hose, Radiator | Ø 31 mm × 39 mm | TSB5501G-1F | E-1790 | E-1790 | 14 hari dari proses mixing | 14 hari dari proses mixing | PA66 1400//2 | 72.9±0.1 | 105±45 g | 95±45 g | 25.8±0.1 | 28.2±0.1 | 31±0.1 | 33.1±0.1 | 7.7±0.1 | 0.9±0.1 | Ø100 | #10×#40 | Ø100 | #10×#40 | 80±5 | 70±5 | 60±5 | 60±5 | 60±5 | 80±5 | 75±5 | 65±5 | - | 65±5 | 10.0±0.5 | 14.0±2.5 | 107±10 | 70±10 | 21.6±5 | 33±8 | 10±1 | 55±1 | 50±1 | 40.5±0.2 | 40.5±0.05 | 77 | 77±5 | 57.9±15 | 4.5±0.3 | 0.5 | Roll Emboss | VIN WATER > EPDM < DATE | - | Max. 15 | 46±1 | 37±1 | 4.8±0.3 | 4.8±0.3 | 100% | 31±0.2 | 39±0.1 | 1.9-0/+0.2 | 3.8±0.2 | 0.20±0.02 | 31 | 0.2 | #VALUE! | #VALUE! | #VALUE! | #VALUE! | 1.9 | 0.2 | #VALUE! | 1.9 | #VALUE! | #VALUE! | 3.8 | 0.2 | #VALUE! | #VALUE! | #VALUE! | #VALUE! | NA1440,NA1430
14-1 | 14 | CHS 2 Layer | - | - | - | 1 | PT. ADM | 03-07-19 | Hose, Fuel Tank; Ø 34 mm × 42 mm; DTSE7351G-1 | Hose, Fuel Tank | Ø 34 mm × 42 mm | DTSE7351G-1 | N-1733 | - | 14 hari dari proses mixing | - | - | - | - | - | 25.2±0.1 | 30.3±0.1 | - | - | - | - | Ø100 | #10×#40 | Ø100 | #10×#40 | 70±5 | 60±5 | 60±5 | 60±5 | 60±5 | - | - | - | - | - | 14±0.5 | - | 111±10 | - | 16±5 | - | 10±1 | 45±1 | - | 39.3±0.2 | 39.3±0.2 | - | - | - | 4.5±0.1 | 0.5 | Roll Marking | VIN > NBR-PVC < DATE | Putih | Max. 15 | 46±1 | 41±1 | 3.0±0.1 | 3.0±0.1 | 98% | 32.4±0.2 | 41.0±0.1 | 3.7±0.2 | 3.7±0.2 | 0.20±0.02 | 32.4 | 0.2 | #VALUE! | #VALUE! | #VALUE! | #VALUE! | - | - | - | - | - | - | 3.7 | 0.2 | #VALUE! | #VALUE! | #VALUE! | #VALUE! | NA2900,NA1580,NA1610
13-4 | 13 | CHS 2 Layer | VI-SOP-PROD-459 | VI-SOP-PROD-459-HOSE-F1 | VI-SOP-PROD-459-HOSE-F2 | 4 | PT. TMMIN | 16-07-19 | Hose, Water By-Pass; Ø 7.5 mm × 14.5 mm; TSB5501G-1E | Hose, Water By-Pass | Ø 7.5 mm × 14.5 mm | TSB5501G-1E | E-1690 | E-1690 | 14 hari dari proses mixing | 14 hari dari proses mixing | PA66 1400/1 | 31±2 | 105±45 g | 95±45 g | 6.0±0.1 | 8.6±0.1 | 11.4±0.1 | 12.2±0.1 | 7.8±0.1 | 0.4±0.1 | Ø100 | #10×#40 | Ø100 | #10×#40 | 80±5 | 70±5 | 60±5 | 50±5 | 60±5 | 80±5 | 55±5 | 55±5 | - | 55±5 | 3.5±0.5 | 6.5±2.5 | 106±10 | 100±10 | 20.3±5 | 25.8±8 | 12±1 | 45±1 | 40±1 | 14.2±0.2 | 14.2±0.05 | 31 | 31±5 | 235±15 | 7.6±0.3 | 0.5 | - | - | - | Max. 15 | 46±1 | 13±1 | 7.7±0.3 | 7.0±0.1 | 100% | 7.5±0.1 | 14.1±0.1 | 1.6±0.1 | 3.3±0.1 | 0.20±0.02 | 7.5 | 0.1 | #VALUE! | #VALUE! | #VALUE! | #VALUE! | 1.6 | 0.1 | #VALUE! | #VALUE! | #VALUE! | #VALUE! | 3.3 | 0.1 | #VALUE! | #VALUE! | #VALUE! | #VALUE! | TA1680,TA1690
12-4 | 12 | CHS 2 Layer | VI-SOP-PROD-130 | VI-SOP-PROD-130-HOSE-F1 | VI-SOP-PROD-130-HOSE-F2 | 4 | PT. TMMIN | 16-07-19 | Hose, Water By-Pass; Ø 11 mm × 18 mm; TSB5501G-1E | Hose, Water By-Pass | Ø 11 mm × 18 mm | TSB5501G-1E | E-1690 | E-1690 | 14 hari dari proses mixing | 14 hari dari proses mixing | PA66 1400/1 | 33.5±0.1 | 105±45 g | 95±45 g | 8.7±0.1 | 11.5±0.1 | 13.9±0.1 | 15.1±0.1 | 7.3±0.1 | 0.9±0.1 | Ø100 | #10×#40 | Ø100 | #10×#40 | 80±5 | 70±5 | 60±5 | 50±5 | 60±5 | 80±5 | 55±5 | 50±5 | - | 55±5 | 4.5±0.5 | 8.0±2.5 | 105±10 | 105±10 | 20.3±5 | 25.8±8 | 14±1 | 45±1 | 40±1 | 17.5±0.2 | 17.5±0.05 | 35 | 35±5 | 190±15 | 6.7±0.3 | 0.5 | - | - | - | Max. 15 | 48±1 | 16±1 | 6.7±0.3 | 6.2±0.2 | 100% | 11.0±0.1 | 17.8±0.1 | 1.8±0.1 | 3.4±0.1 | 0.20±0.02 | 11.0 | 0.1 | #VALUE! | #VALUE! | #VALUE! | #VALUE! | 1.8 | 0.1 | #VALUE! | #VALUE! | #VALUE! | #VALUE! | 3.4 | 0.1 | #VALUE! | #VALUE! | #VALUE! | #VALUE! | TA1330
10-4 | 10 | CHS 2 Layer | VI-SOP-PROD-137 | VI-SOP-PROD-137-HOSE-F1 | VI-SOP-PROD-137-HOSE-F2 | 4 | PT. ADM & PT. TMMIN | 16-07-19 | Hose, Water By-Pass; Ø 13 mm × 21 mm; TSB5501G-1F | Hose, Water By-Pass | Ø 13 mm × 21 mm | TSB5501G-1F | E-1790 | E-1790 | 14 hari dari proses mixing | 14 hari dari proses mixing | PA66 940/2 | 45.6±0.1 | 105±45 g | 95±45 g | 10.5±0.1 | 13.0±0.1 | 15.7±0.1 | 17.5±0.1 | 7.3±0.1 | 0.9±0.1 | Ø100 | #10×#40 | Ø100 | #10×#40 | 80±5 | 70±5 | 60±5 | 60±5 | 60±5 | 80±5 | 75±5 | 60±5 | - | 60±5 | 4.0±0.5 | 8.0±2.5 | 106±10 | 105±10 | 24±5 | 34.6±8 | 12±1 | 50±1 | 50±1 | 20.4±0.2 | 20.4±0.05 | 45 | 45±5 | 118.9±15 | 5.5±0.5 | 0.5 | Roll Emboss | VIN WATER > EPDM < DATE | - | Max. 15 | 46±1 | 19±1 | 5.5±0.5 | 5.5±0.5 | 100% | 12.9±0.1 | 20.7±0.1 | 1.9±0.1 | 3.9±0.1 | 0.20±0.02 | 12.9 | 0.1 | #VALUE! | #VALUE! | #VALUE! | #VALUE! | 1.9 | 0.1 | #VALUE! | #VALUE! | #VALUE! | #VALUE! | 3.9 | 0.1 | #VALUE! | #VALUE! | #VALUE! | #VALUE! | NA1460,NA1470,NA1870,NA1880,NA1900,NA1910,NA1890,NA1920,NA2090,NA2100,NA2150,NA2190,NA2200,NA2210,NA2230,NA2240,NA2250,NA2320,NA2330,NA2400,NA2410,TA2770,NA2800,NA2830,NA2920,NA2930,NA2950,NA2960,NA2970,NA3070,NA3090,NA3120,NA3150,NA3280,NA3291,NA3292,NA3300,NA3301,NA3320,NA3370,TA1040,TA1050,TA2750,TA2770,TA2830,TA2840,TA2850,TA2860,TA2870,TA2880
9-4 | 9 | CHS 2 Layer | VI-SOP-PROD-131 | VI-SOP-PROD-131-HOSE-F1 | VI-SOP-PROD-131-HOSE-F2 | 4 | PT. TMMIN | 16-07-19 | Hose, Water By-Pass; Ø 16 mm × 24 mm; TSB5501G-1E | Hose, Water By-Pass | Ø 16 mm × 24 mm | TSB5501G-1E | E-1690 | E-1690 | 14 hari dari proses mixing | 14 hari dari proses mixing | PA66 940/2 | 50.6±0.1 | 105±45 g | 95±45 g | 12.7±0.1 | 15.4±0.1 | 17.9±0.1 | 19.7±0.1 | 7.9±0.1 | 0.9±0.1 | Ø100 | #10×#40 | Ø100 | #10×#40 | 80±5 | 70±5 | 60±5 | 50±5 | 60±5 | 80±5 | 55±5 | 60±5 | - | 60±5 | 5.7±0.5 | 11.7±2.5 | 106±10 | 105±10 | 28±5 | 35±8 | 12±1 | 40±1 | 40±1 | 22.9±0.2 | 22.9±0.05 | 50 | 50±5 | 119±15 | 6.2±0.5 | 0.5 | Roll Emboss | VIN WATER > EPDM < DATE | - | Max. 15 | 46±1 | 22±1 | 6.2±0.5 | 6.2±0.5 | 100% | 15.9±0.1 | 23.5±0.1 | 1.8±0.1 | 3.8±0.1 | 0.20±0.02 | 15.9 | 0.1 | #VALUE! | #VALUE! | #VALUE! | #VALUE! | 1.8 | 0.1 | #VALUE! | #VALUE! | #VALUE! | #VALUE! | 3.8 | 0.1 | #VALUE! | #VALUE! | #VALUE! | #VALUE! | TA1773,TA1774,TA1890,TA2631,TA2632,TA2670,TA2680,TA2690,TA2700,TA2711,TA2712
7-4 | 7 | CHS 2 Layer | VI-SOP-PROD-129 | VI-SOP-PROD-129-HOSE-F1 | VI-SOP-PROD-129-HOSE-F2 | 4 | PT. TMMIN | 16-07-19 | Hose, Water By-Pass; Ø 21 mm × 29 mm; TSB5501G-1E | Hose, Water By-Pass | Ø 21 mm × 29 mm | TSB5501G-1E | E-1690 | E-1690 | 14 hari dari proses mixing | 14 hari dari proses mixing | PA66 940/2 | 50.0±0.1 | 105±45 g | 95±45 g | 17.3±0.1 | 20.2±0.1 | 22.8±0.1 | 24.7±0.1 | 7.7±0.1 | 0.9±0.1 | Ø100 | #10×#40 | Ø100 | #10×#40 | 80±5 | 70±5 | 60±5 | 60±5 | 60±5 | 80±5 | 70±5 | 65±5 | - | 60±5 | 14.2±0.5 | 17.2±2.5 | 106±10 | 105±10 | 106±5 | 28±8 | 12±1 | 50±1 | 50±1 | 28.8±0.2 | 28.8±0.05 | 53 | 53±5 | 160±15 | 9.0±0.3 | 0.5 | Roll Emboss | VIN WATER > EPDM < DATE | - | Max. 15 | 46±1 | 28±1 | 9.1±0.3 | 8.6±0.1 | 100% | 21.0±0.2 | 30.4±0.1 | 2.2±0.1 | 4.0±0.1 | 0.20±0.02 | 21.0 | 0.2 | #VALUE! | #VALUE! | #VALUE! | #VALUE! | 2.2 | 0.1 | #VALUE! | #VALUE! | #VALUE! | #VALUE! | 4.0 | 0.1 | #VALUE! | #VALUE! | #VALUE! | #VALUE! | TA1670
4-4 | 4 | CHS 2 Layer | VI-SOP-PROD-134 | VI-SOP-PROD-134-HOSE-F1 | VI-SOP-PROD-134-HOSE-F2 | 4 | PT. ADM | 16-07-19 | Hose, Radiator; Ø 30 mm × 38 mm; TSB5501G-1F | Hose, Radiator | Ø 30 mm × 38 mm | TSB5501G-1F | E-1790 | E-1790 | 14 hari dari proses mixing | 14 hari dari proses mixing | PA66 1400//2 | 77±0.1 | 105±45 g | 95±45 g | 25.8±0.1 | 28.2±0.1 | 31±0.1 | 33.1±0.1 | 7.7±0.1 | 0.9±0.1 | Ø100 | #10×#40 | Ø100 | #10×#40 | 80±5 | 70±5 | 60±5 | 60±5 | 60±5 | 80±5 | 75±5 | 65±5 | - | 65±5 | 10.0±0.5 | 14.0±2.5 | 107±10 | 105±10 | 21.6±5 | 33±8 | 10±1 | 55±1 | 50±1 | 40.5±0.2 | 40.5±0.05 | 73 | 73±5 | 57.9±15 | 5.1±0.3 | 0.5 | Roll Emboss | VIN WATER > EPDM < DATE | - | Max. 15 | 46±1 | 37±1 | 4.8±0.3 | 4.8±0.3 | 100% | 30±0.2 | 38±0.1 | 1.9-0/+0.1 | 3.8±0.1 | 0.20±0.02 | 30 | 0.2 | #VALUE! | #VALUE! | #VALUE! | #VALUE! | 1.9 | 0.1 | #VALUE! | 1.9 | #VALUE! | #VALUE! | 3.8 | 0.1 | #VALUE! | #VALUE! | #VALUE! | #VALUE! | NA1450,NA1860,TA1790,TA300,TA3100,TA3050,TA3060
3-5 | 3 | CHS 2 Layer | VI-SOP-PROD-135 | VI-SOP-PROD-135-HOSE-F1 | VI-SOP-PROD-135-HOSE-F2 | 5 | PT. ADM | 16-07-19 | Hose, Radiator; Ø 31 mm × 39 mm; TSB5501G-1F | Hose, Radiator | Ø 31 mm × 39 mm | TSB5501G-1F | E-1790 | E-1790 | 14 hari dari proses mixing | 14 hari dari proses mixing | PA66 1400//2 | 72.9±0.1 | 105±45 g | 95±45 g | 25.8±0.1 | 28.2±0.1 | 31±0.1 | 33.1±0.1 | 7.7±0.1 | 0.9±0.1 | Ø100 | #10×#40 | Ø100 | #10×#40 | 80±5 | 70±5 | 60±5 | 60±5 | 60±5 | 80±5 | 75±5 | 65±5 | - | 65±5 | 10.0±0.5 | 14.0±2.5 | 107±10 | 105±10 | 21.6±5 | 33±8 | 10±1 | 55±1 | 50±1 | 40.5±0.2 | 40.5±0.05 | 77 | 77±5 | 57.9±15 | 4.5±0.3 | 0.5 | Roll Emboss | VIN WATER > EPDM < DATE | - | Max. 15 | 46±1 | 37±1 | 4.8±0.3 | 4.8±0.3 | 100% | 31±0.2 | 39±0.1 | 1.9-0/+0.2 | 3.8±0.2 | 0.20±0.02 | 31 | 0.2 | #VALUE! | #VALUE! | #VALUE! | #VALUE! | 1.9 | 0.2 | #VALUE! | 1.9 | #VALUE! | #VALUE! | 3.8 | 0.2 | #VALUE! | #VALUE! | #VALUE! | #VALUE! | NA1440,NA1430
2-4 | 2 | CHS 2 Layer | VI-SOP-PROD-132 | VI-SOP-PROD-132-HOSE-F1 | VI-SOP-PROD-132-HOSE-F2 | 4 | PT. TMMIN | 16-07-19 | Hose, Radiator; Ø 33 mm × 42 mm; TSB5501G-1E | Hose, Radiator | Ø 33 mm × 42 mm | TSB5501G-1E | E-1690 | E-1690 | 14 hari dari proses mixing | 14 hari dari proses mixing | PA66 1400//2 | 72.2±0.1 | 105±45 g | 95±45 g | 27.5±0.1 | 30.9±0.1 | 33.3±0.1 | 35.4±0.1 | 7.4±0.1 | 0.9±0.1 | Ø100 | #10×#40 | Ø100 | #10×#40 | 80±5 | 70±5 | 60±5 | 50±5 | 60±5 | 80±5 | 70±5 | 50±5 | - | 60±5 | 10.5±0.5 | 17.9±2.5 | 107±10 | 105±10 | 18±5 | 28±8 | 12±1 | 45±1 | 40±1 | 40.5±0.2 | 40.5±0.05 | 73 | 73±5 | 58±15 | 5.0±0.3 | 0.5 | Roll Emboss | VIN WATER > EPDM < DATE | - | Max. 15 | 46±1 | 40±1 | 5.0±0.3 | 3.91±0.1 | 100% | 33.0±0.2 | 42±0.1 | 2.0±0.2 | 4.3±0.2 | 0.20±0.02 | 33.0 | 0.2 | #VALUE! | #VALUE! | #VALUE! | #VALUE! | 2.0 | 0.2 | #VALUE! | #VALUE! | #VALUE! | #VALUE! | 4.3 | 0.2 | #VALUE! | #VALUE! | #VALUE! | #VALUE! | TA1340,TA1350,TA1420,TA1450,TA2633,TA2634,TA2640,TA2650,TA2660
1-5 | 1 | CHS 2 Layer | VI-SOP-PROD-133 | VI-SOP-PROD-133-HOSE-F1 | VI-SOP-PROD-133-HOSE-F2 | 5 | PT. TMMIN | 16-07-19 | Hose, Radiator; Ø 37 mm × 47 mm; TSB5501G-1E | Hose, Radiator | Ø 37 mm × 47 mm | TSB5501G-1E | E-1690 | E-1690 | 14 hari dari proses mixing | 14 hari dari proses mixing | PA66 1400//2 | 73.6±0.1 | 105±45 g | 95±45 g | 30.8±0.1 | 35±0.1 | 37.4±0.1 | 39.6±0.1 | 7.4±0.1 | 0.9±0.1 | Ø100 | #10×#40 | Ø100 | #10×#40 | 80±5 | 70±5 | 60±5 | 50±5 | 60±5 | 80±5 | 70±5 | 50±5 | - | 60±5 | 14.9±0.5 | 29.1±2.5 | 107±10 | 105±10 | 18±5 | 28±8 | 12±1 | 50±1 | 40±1 | 46±0.2 | 46±0.05 | 73 | 73±5 | 62±15 | 5.4±0.3 | 0.5 | Roll Emboss | VIN WATER > EPDM < DATE | - | Max. 15 | 46±1 | 45±1 | 5.4±0.3 | 3.86±0.1 | 100% | 37.0±0.2 | 47±0.1 | 2.2±0.1 | 4.9±0.2 | 0.20±0.02 | 37.0 | 0.2 | #VALUE! | #VALUE! | #VALUE! | #VALUE! | 2.2 | 0.2 | #VALUE! | #VALUE! | #VALUE! | #VALUE! | 4.9 | 0.2 | #VALUE! | #VALUE! | #VALUE! | #VALUE! | TA1440,TA1470,TA1430,TA1460
15-1 | 15 | CHS 2 Layer | - | - | - | 1 | PT. AHI | 21-01-19 | Hose, Fuel Tank; Ø 34 mm × 44 mm; TSM1647G-1C | Hose, Fuel Tank | Ø 34 mm × 44 mm | TSM1647G-1C | N-1733 | - | 14 hari dari proses mixing | - | - | - | - | - | 27.5±0.1 | 33.8±0.1 | - | - | - | - | Ø100 | #10×#40 | Ø100 | #10×#40 | 70±5 | 60±5 | 60±5 | 60±5 | 60±5 | - | - | - | - | - | 17.8±0.5 | - | 110±10 | - | 15.8±5 | - | - | 50±1 | - | 42±0.2 | 42±0.2 | - | - | - | 3.8±0.1 | 0.5 | Roll Marking | VIN > NBR-PVC < DATE | Putih | Max. 15 | 46±1 | 43±1 | 4.0±0.1 | 4.0±0.1 | 100% | 32.5±0.1 | 41.5±0.1 | 4.5±0.3 | 4.5±0.3 | 0.20±0.02 | 32.5 | 0.1 | #VALUE! | #VALUE! | #VALUE! | #VALUE! | - | - | - | - | - | - | 4.5 | 0.3 | #VALUE! | #VALUE! | #VALUE! | #VALUE! | TA0570
16-0 | 16 | CHS 2 Layer | SOP/PROD/HOSE/24/10/054 | VI-SOP-PROD-401-HOSE-F1 | VI-SOP-PROD-401-HOSE-F2 | 0 | PT. ADM | 10-10-24 | Hose, Ventilation; Ø 11 mm × 18 mm; DTSM1662G-2A | Hose, Ventilation | Ø 11 mm × 18 mm | DTSM1662G-2A | P-1765 | P-1765 | 14 hari dari proses mixing | 14 hari dari proses mixing | AS18900 | 35±2 | 105±45 g | 95±45 g | 8.8±0.1 | 11.1±0.1 | 14.2±0.1 | 15.1±0.1 | 7.3±0.1 | 13±0.1 | Ø100 | #10×#40 | Ø100 | #10×#40 | 90±5 | 90±5 | 90±5 | 90±5 | 90±5 | 90±5 | 90±5 | 90±5 | - | 90±5 | 4±2.5 | 8.2±2.5 | Max 120 | Max 120 | Max 50 | Max 50 | - | - | - | 18.5±0.2 | 18.5±0.2 | 35±5 | 35±5 | 98±2 | 3.4±2 | 0.5 | - | - | - | Max. 15 | 46±1 | 18.2±1 | 3.4±2 | 3.4±2 | 100% | 11.3±0.1 | 18±0.2 | 2.2±0.1 | 3.6±0.2 | 1.4±0.2 | 11 | 0.1 | #VALUE! | #VALUE! | #VALUE! | #VALUE! | - | - | - | - | - | - | 3.6 | 0.2 | #VALUE! | #VALUE! | #VALUE! | #VALUE! | NA3340
17-0 | 17 | CHS 2 Layer | SOP/PROD/HOSE/24/10/055 | VI-SOP-PROD-402-HOSE-F1 | VI-SOP-PROD-402-HOSE-F2 | 0 | PT. ADM | 17-10-24 | Hose, Radiator; Ø 30 mm × 38 mm; DTSM1677G-1F | Hose, Radiator | Ø 30 mm × 38 mm | DTSM1677G-1F | E-1790 | E-1790 | 14 hari dari proses mixing | 14 hari dari proses mixing | PA66 1400//2 | 77±0.1 | 105±45 g | 95±45 g | 25.8±0.1 | 28.2±0.1 | 31±0.1 | 33.1±0.1 | 7.7±0.1 | 0.9±0.1 | Ø100 | #10×#40 | Ø100 | #10×#40 | 80±5 | 70±5 | 60±5 | 60±5 | 60±5 | 80±5 | 75±5 | 65±5 | - | 65±5 | 10.0±0.5 | 14.0±2.5 | 107±10 | 105±10 | 21.6±5 | 33±8 | 10±1 | 55±1 | 50±1 | 40.5±0.2 | 40.5±0.05 | 73 | 73±5 | 57.9±15 | 5.1±0.3 | 0.5 | Roll Emboss | VIN WATER > EPDM < DATE | - | Max. 15 | 46±1 | 37±1 | 4.8±0.3 | 4.8±0.3 | 100% | 30±0.2 | 38±0.1 | 1.9-0/+0.1 | 3.8±0.1 | 0.20±0.02 | 30 | 0.2 | #VALUE! | #VALUE! | #VALUE! | #VALUE! | 1.9 | 0.1 | #VALUE! | 1.9 | #VALUE! | #VALUE! | 3.8 | 0.1 | #VALUE! | #VALUE! | #VALUE! | #VALUE! | NA1450,NA1860,TA1790,TA300,TA3100,TA3050,TA3060
18-0 | 18 | CHS 2 Layer | SOP/PROD | VI-SOP-PROD | VI-SOP-PROD- | 0 | PT. ADM | 23-01-25 | Hose, Radiator; Ø 26.5 mm × 34.5 mm; DTSM1677G-1F | Hose, Radiator | Ø 26.5 mm × 34.5 mm | DTSM1677G-1F | E-1790 | E-1790 | 14 hari dari proses mixing | 14 hari dari proses mixing | PA66 940/2 | 73±5 | 105±45 g | 95±45 g | 24.1±0.1 | 27.7±0.1 | 30.2±0.1 | 31.9±0.1 | 7.2±0.1 | 0.9±0.1 | Ø100 | #10×#40 | Ø100 | #10×#40 | 80±5 | 70±5 | 60±5 | 60±5 | 60±5 | 80±5 | 75±5 | 65±5 | - | 65±5 | 7.5±3 | 10.5±3 | Max 120 | Max 120 | Max 50 | Max 50 | 10±1 | 55±1 | 50±1 | 34±0.2 | 34±0.2 | 73 | 73±5 | 76.9±15 | 5.4±2 | 0.5 | Roll Emboss | VIN WATER > EPDM < DATE | - | Max. 15 | 46±1 | 37±1 | 5.2±2 | 5.2±2 | 100% | 26.5±0.2 | 34.5±0.2 | 1.8 ± 0.2 | 3.7±0.2 | 0.20±0.02 | 26.5 | 0.2 | #VALUE! | #VALUE! | #VALUE! | #VALUE! | 1.8 | .2 | #VALUE! | 1.8 | #VALUE! | #VALUE! | 3.7 | 0.2 | #VALUE! | #VALUE! | #VALUE! | #VALUE! | NA3080,NA3110
19-0 | 19 | CHS 2 Layer | SOP/ENG/25/02/12 | VI-SOP-PROD-402-HOSE-F1 | VI-SOP-PROD-402-HOSE-F2 | 0 | PT. TMMIN | 19-02-25 | Hose, Radiator; Ø 30 mm × 38 mm; TSB5501G-1F | Hose, Radiator | Ø 30 mm × 38 mm | TSB5501G-1F | E-1790 | E-1790 | 14 hari dari proses mixing | 14 hari dari proses mixing | PA66 1400/2 | 68±5 | 105±45 g | 95±45 g | 25.8±0.1 | 27.9±0.1 | 31±0.1 | 33.1±0.1 | 7.2±0.1 | 0.9±0.1 | Ø100 | #10×#40 | Ø100 | #10×#40 | 80±5 | 70±5 | 60±5 | 60±5 | 60±5 | 80±5 | 70±5 | 60±5 | 60±5 | 60±5 | 14±2.5 | 18±2.5 | Max 120 | Max 120 | Max 50 | Max 50 | 10±1 | 55±1 | 50±1 | 37.45±0.2 | 37.45±0.2 | 68±5 | 68±5 | 100±20 | 7±2 | 0.5 | Roll Emboss | VIN WATER > EPDM < DATE | - | Max. 15 | - | 28±1 | 7±2 | 7±2 | 100%±10 | 30.1±0.2 | 38±0.1 | 1.9-0/+0.2 | 3.8±0.2 | 0.19±0.02 | 30 | 0.2 | #VALUE! | #VALUE! | #VALUE! | #VALUE! | 1.9 | 0.2 | #VALUE! | 1.9 | #VALUE! | #VALUE! | 3.8 | 0.2 | #VALUE! | #VALUE! | #VALUE! | #VALUE! | TA3060
19-1 | 19 | CHS 2 Layer | SOP/ENG/25/02/12 | VI-SOP-PROD-402-HOSE-F1 | VI-SOP-PROD-402-HOSE-F2 | 1 | PT. TMMIN | 21-04-25 | Hose, Radiator; Ø 30 mm × 38 mm; TSB5501G-1F | Hose, Radiator | Ø 30 mm × 38 mm | TSB5501G-1F | E-1790 | E-1790 | 14 hari dari proses mixing | 14 hari dari proses mixing | PA66 1400/2 | 68±5 | 105±45 g | 95±45 g | 25.8±0.1 | 27.9±0.1 | 31±0.1 | 33.1±0.1 | 7.2±0.1 | 0.9±0.1 | Ø100 | #10×#40 | Ø100 | #10×#40 | 80±5 | 70±5 | 60±5 | 60±5 | 60±5 | 80±5 | 70±5 | 60±5 | 60±5 | 60±5 | 16±2.5 | 18±2.5 | Max 120 | Max 120 | Max 50 | Max 50 | 10±1 | 55±1 | 50±1 | 37.45±0.2 | 37.45±0.2 | 68±5 | 68±5 | 100±20 | 7±2 | 0.5 | Roll Emboss | VIN WATER > EPDM < DATE | - | Max. 15 | - | 28±1 | 7±2 | 7±2 | 100%±10 | 30.8±0.2 | 38±0.1 | 1.9-0/+0.2 | 3.8±0.2 | 0.19±0.02 | 30 | 0.2 | #VALUE! | #VALUE! | #VALUE! | #VALUE! | 1.9 | 0.2 | #VALUE! | 1.9 | #VALUE! | #VALUE! | 3.8 | 0.2 | #VALUE! | #VALUE! | #VALUE! | #VALUE! | TA3060
10-5 | 10 | CHS 2 Layer | VI-SOP-PROD-137 | VI-SOP-PROD-137-HOSE-F1 | VI-SOP-PROD-137-HOSE-F2 | 5 | PT. ADM & PT. TMMIN | 16-07-19 | Hose, Water By-Pass; Ø 13 mm × 21 mm; TSB5501G-1F | Hose, Water By-Pass | Ø 13 mm × 21 mm | TSB5501G-1F | E-1790 | E-1790 | 14 hari dari proses mixing | 14 hari dari proses mixing | PA66 940/2 | 45±3 | 105±45 g | 95±45 g | 10.5±0.1 | 12.8±0.1 | 16.3±0.1 | 17.5±0.1 | 8.2±0.1 | 0.9±0.1 | Ø100 | #10×#40 | Ø100 | #10×#40 | 80±5 | 70±5 | 60±5 | 60±5 | 60±5 | 80±5 | 75±5 | 60±5 | - | 60±5 | 6.0±2.5 | 11.6±2.5 | Max 120 | Max 120 | Max 50 | Max 50 | 12±1 | 50±1 | 50±1 | 20.7±0.2 | 20.7±0.2 | 45 | 45±3 | 170±15 | 6±2.5 | 0.5 | Roll Emboss | VIN WATER > EPDM < DATE | - | Max. 15 | 46±1 | 19±1 | 7±2.5 | 7±2.5 | 100% | 13.2±0.1 | 20.7±0.1 | 1.9±0.1 | 3.9±0.2 | 0.20±0.02 | 12.9 | 0.1 | #VALUE! | #VALUE! | #VALUE! | #VALUE! | 1.9 | 0.1 | #VALUE! | #VALUE! | #VALUE! | #VALUE! | 3.9 | 0.2 | #VALUE! | #VALUE! | #VALUE! | #VALUE! | NA1460,NA1470,NA1870,NA1880,NA1900,NA1910,NA1890,NA1920,NA2090,NA2100,NA2150,NA2190,NA2200,NA2210,NA2230,NA2240,NA2250,NA2320,NA2330,NA2400,NA2410,TA2770,NA2800,NA2830,NA2920,NA2930,NA2950,NA2960,NA2970,NA3070,NA3090,NA3120,NA3150,NA3280,NA3291,NA3292,NA3300,NA3301,NA3320,NA3370,TA1040,TA1050,TA2750,TA2770,TA2830,TA2840,TA2850,TA2860,TA2870,TA2880
13-5 | 13 | CHS 2 Layer | VI-SOP-PROD-459 | VI-SOP-PROD-459-HOSE-F1 | VI-SOP-PROD-459-HOSE-F2 | 5 | PT. TMMIN | 08-11-25 | Hose, Water By-Pass; Ø 7.5 mm × 14.5 mm; TSB5501G-1E | Hose, Water By-Pass | Ø 7.5 mm × 14.5 mm | TSB5501G-1E | E-1690 | E-1690 | 14 hari dari proses mixing | 14 hari dari proses mixing | PA66 1400/1 | 31±5 | 105±45 g | 95±45 g | 6.0±0.1 | 8.6±0.1 | 11.4±0.1 | 12.2±0.1 | 7.2±0.1 | 0.4±0.1 | Ø100 | #10×#40 | Ø100 | #10×#40 | 80±5 | 70±5 | 60±5 | 50±5 | 60±5 | 80±5 | 55±5 | 55±5 | - | 55±5 | 3.5±0.5 | 6.5±2.5 | Max 120 | Max 120 | Max 50 | Max 50 | 12±1 | 45±1 | 40±1 | 14.2±0.2 | 14.2±0.05 | 31±5 | 31±5 | 250±15 | 7.6±2.5 | 0.5 | - | - | - | Max. 15 | 46±1 | 13±1 | 8.3±2 | 8.3±2 | 100% | 7.5±0.1 | 14.1±0.1 | 1.6±0.1 | 3.3±0.1 | 0.20±0.02 | 7.5 | 0.1 | #VALUE! | #VALUE! | #VALUE! | #VALUE! | 1.6 | 0.1 | #VALUE! | #VALUE! | #VALUE! | #VALUE! | 3.3 | 0.1 | #VALUE! | #VALUE! | #VALUE! | #VALUE! | TA1680,TA1690
20-0 | 20 | CHS 2 Layer | VI-SOP-PROD-459 | VI-SOP-PROD-459-HOSE-F1 | VI-SOP-PROD-459-HOSE-F2 | 0 | PT. ADM | 08-11-25 | Hose, Water By-Pass; Ø 7.5 mm × 14.5 mm; TSB5501G-1F | Hose, Water By-Pass | Ø 7.5 mm × 14.5 mm | TSB5501G-1F | E-1790 | E-1790 | 14 hari dari proses mixing | 14 hari dari proses mixing | PA66 1400/1 | 31±5 | 105±45 g | 95±45 g | 6.0±0.1 | 8.6±0.1 | 11.4±0.1 | 12.2±0.1 | 7±0.1 | 0.4±0.1 | Ø100 | #10×#40 | Ø100 | #10×#40 | 80±5 | 70±5 | 60±5 | 50±5 | 60±5 | 80±5 | 55±5 | 55±5 | - | 55±5 | 3.5±0.5 | 6.5±2.5 | Max 120 | Max 120 | Max 50 | Max 50 | 12±1 | 45±1 | 40±1 | 14.2±0.2 | 14.2±0.05 | 31±5 | 31±5 | 250±15 | 7.6±2.5 | 0.5 | - | - | - | Max. 15 | 46±1 | 13±1 | 8.3±2 | 8.3±2 | 100% | 7.5±0.1 | 14.1±0.1 | 1.6±0.1 | 3.3±0.1 | 0.20±0.02 | 7.5 | 0.1 | #VALUE! | #VALUE! | #VALUE! | #VALUE! | 1.6 | 0.1 | #VALUE! | #VALUE! | #VALUE! | #VALUE! | 3.3 | 0.1 | #VALUE! | #VALUE! | #VALUE! | #VALUE! | NA1840,NA2720,NA3330
12-5 | 12 | CHS 2 Layer | VI-SOP-PROD-130 | VI-SOP-PROD-130-HOSE-F1 | VI-SOP-PROD-130-HOSE-F2 | 5 | PT. TMMIN | 08-11-25 | Hose, Water By-Pass; Ø 11 mm × 18 mm; TSB5501G-1E | Hose, Water By-Pass | Ø 11 mm × 18 mm | TSB5501G-1E | E-1690 | E-1690 | 14 hari dari proses mixing | 14 hari dari proses mixing | PA66 1400/1 | 35±5 | 105±45 g | 95±45 g | 8.7±0.1 | 11.7±0.1 | 13.9±0.1 | 15.1±0.1 | 7.3±0.1 | 0.9±0.1 | Ø100 | #10×#40 | Ø100 | #10×#40 | 80±5 | 70±5 | 60±5 | 50±5 | 60±5 | 80±5 | 55±5 | 50±5 | - | 55±5 | 4.5±0.5 | 8.0±2.5 | Max 120 | Max 120 | Max 50 | Max 50 | 14±1 | 45±1 | 40±1 | 17.5±0.2 | 17.5±0.05 | 35±5 | 35±5 | 190±15 | 7±2.5 | 0.5 | - | - | - | Max. 15 | 48±1 | 16±1 | 6.7±0.3 | 6.2±0.2 | 100% | 11.0±0.1 | 17.8±0.1 | 1.8±0.1 | 3.4±0.1 | 0.20±0.02 | 11.0 | 0.1 | #VALUE! | #VALUE! | #VALUE! | #VALUE! | 1.8 | 0.1 | #VALUE! | #VALUE! | #VALUE! | #VALUE! | 3.4 | 0.1 | #VALUE! | #VALUE! | #VALUE! | #VALUE! | TA1330
16-1 | 16 | CHS 2 Layer | SOP/PROD/HOSE/24/10/054 | VI-SOP-PROD-401-HOSE-F1 | VI-SOP-PROD-401-HOSE-F2 | 1 | PT. ADM | 08-11-25 | Hose, Ventilation; Ø 11 mm × 18 mm; DTSM1662G-2A | Hose, Ventilation | Ø 11 mm × 18 mm | DTSM1662G-2A | P-1765 | P-1765 | 14 hari dari proses mixing | 14 hari dari proses mixing | AS18900 | 35±5 | 105±45 g | 95±45 g | 8.8±0.1 | 11.1±0.1 | 14.2±0.1 | 15.1±0.1 | 7.0±0.1 | 0.6±0.1 | Ø100 | #10×#40 | Ø100 | #10×#40 | 90±5 | 90±5 | 90±5 | 90±5 | 90±5 | 90±5 | 90±5 | 90±5 | - | 90±5 | 6±2.5 | 8.2±2.5 | Max 120 | Max 120 | Max 50 | Max 50 | - | - | - | 18.5±0.2 | 18.5±0.2 | 35±5 | 35±5 | 180±15 | 3.4±2 | 0.5 | - | - | - | Max. 15 | 46±1 | 18.2±1 | 5±2 | 5±2 | 100% | 11.3±0.1 | 18±0.2 | 2.2±0.1 | 3.6±0.2 | 1.4±0.2 | 11 | 0.1 | #VALUE! | #VALUE! | #VALUE! | #VALUE! | - | - | - | - | - | - | 3.6 | 0.2 | #VALUE! | #VALUE! | #VALUE! | #VALUE! | NA3340
10-6 | 10 | CHS 2 Layer | VI-SOP-PROD-137 | VI-SOP-PROD-137-HOSE-F1 | VI-SOP-PROD-137-HOSE-F2 | 6 | PT. ADM & PT. TMMIN | 08-11-25 | Hose, Water By-Pass; Ø 13 mm × 21 mm; TSB5501G-1F | Hose, Water By-Pass | Ø 13 mm × 21 mm | TSB5501G-1F | E-1790 | E-1790 | 14 hari dari proses mixing | 14 hari dari proses mixing | PA66 940/2 | 45±3 | 105±45 g | 95±45 g | 10.5±0.1 | 12.8±0.1 | 16.3±0.1 | 17.5±0.1 | 8.2±0.1 | 0.6±0.1 | Ø100 | #10×#40 | Ø100 | #10×#40 | 80±5 | 70±5 | 60±5 | 60±5 | 60±5 | 80±5 | 75±5 | 60±5 | - | 60±5 | 6.0±2.5 | 11.6±2.5 | Max 120 | Max 120 | Max 50 | Max 50 | 12±1 | 50±1 | 50±1 | 20.75±0.2 | 20.75±0.2 | 45±3 | 45±3 | 170±15 | 6±2.5 | 0.5 | Roll Emboss | VIN WATER > EPDM < DATE | - | Max. 15 | 46±1 | 19±1 | 7±2.5 | 7±2.5 | 100% | 13.2±0.1 | 20.7±0.1 | 1.9±0.1 | 3.9±0.2 | 0.20±0.02 | 12.9 | 0.1 | #VALUE! | #VALUE! | #VALUE! | #VALUE! | 1.9 | 0.1 | #VALUE! | #VALUE! | #VALUE! | #VALUE! | 3.9 | 0.2 | #VALUE! | #VALUE! | #VALUE! | #VALUE! | NA1460,NA1470,NA1870,NA1880,NA1900,NA1910,NA1890,NA1920,NA2090,NA2100,NA2150,NA2190,NA2200,NA2210,NA2230,NA2240,NA2250,NA2320,NA2330,NA2400,NA2410,TA2770,NA2800,NA2830,NA2920,NA2930,NA2950,NA2960,NA2970,NA3070,NA3090,NA3120,NA3150,NA3280,NA3291,NA3292,NA3300,NA3301,NA3320,NA3370,TA1040,TA1050,TA2750,TA2770,TA2830,TA2840,TA2850,TA2860,TA2870,TA2880
8-3 | 8 | CHS 2 Layer | VI-SOP-PROD-385 | VI-SOP-PROD-385-HOSE-F1 | VI-SOP-PROD-385-HOSE-F2 | 3 | PT. ADM | 08-11-25 | Hose, Water By-Pass; Ø 16 mm × 24 mm; TSB5501G-1F | Hose, Water By-Pass | Ø 16 mm × 24 mm | TSB5501G-1F | E-1790 | E-1790 | 14 hari dari proses mixing | 14 hari dari proses mixing | PA66 940/2 | 50±5 | 105±45 g | 95±45 g | 12.7±0.1 | 15.1±0.1 | 17.7±0.1 | 19.7±0.1 | 7.5±0.3 | 0.9±0.1 | Ø100 | #10×#40 | Ø100 | #10×#40 | 80±5 | 70±5 | 60±5 | 50±5 | 60±5 | 80±5 | 70±5 | 50±5 | - | 60±5 | 5.7±2.5 | 11.7±2.5 | Max 120 | Max 120 | Max 50 | Max 50 | 12±1 | 40±1 | 40±1 | 23.2±0.2 | 23.2±0.2 | 50±5 | 50±5 | 119±15 | 6.5±2 | 0.5 | Roll Emboss | VIN WATER > EPDM < DATE | - | Max. 15 | 46±1 | 22±1 | 6.2±2 | 6.2±2 | 100%±10 | 16.1±0.2 | 23.5±0.1 | 1.8±0.2 | 3.8±0.2 | 0.20±0.02 | 16.1 | 0.2 | 16 | 15.9 | 16.2 | 16.3 | 1.8 | 0.2 | #VALUE! | #VALUE! | #VALUE! | #VALUE! | 3.8 | 0.2 | #VALUE! | #VALUE! | #VALUE! | #VALUE! | NA1830,NA2180,NA2630,NA2680,NA2740,NA2750,NA3000,NA3030,NA3040,TA1830
9-5 | 9 | CHS 2 Layer | VI-SOP-PROD-131 | VI-SOP-PROD-131-HOSE-F1 | VI-SOP-PROD-131-HOSE-F2 | 5 | PT. TMMIN | 08-11-25 | Hose, Water By-Pass; Ø 16 mm × 24 mm; TSB5501G-1E | Hose, Water By-Pass | Ø 16 mm × 24 mm | TSB5501G-1E | E-1690 | E-1690 | 14 hari dari proses mixing | 14 hari dari proses mixing | PA66 940/2 | 50±5 | 105±45 g | 95±45 g | 12.7±0.1 | 15.5±0.1 | 17.7±0.1 | 20.5±0.1 | 7.9±0.1 | 0.9±0.1 | Ø100 | #10×#40 | Ø100 | #10×#40 | 80±5 | 70±5 | 60±5 | 55±5 | 60±5 | 80±5 | 55±5 | 60±5 | - | 60±5 | 8±2 | 10±2.5 | Max 120 | Max 120 | Max 50 | Max 50 | 12±1 | 40±1 | 40±1 | 23.3±0.2 | 23.3±0.2 | 50±5 | 50±5 | 130±15 | 6.5±2 | 0.5 | Roll Emboss | VIN WATER > EPDM < DATE | - | Max. 15 | 46±1 | 19±1 | 6.5±2 | 6.5±2 | 100%±10 | 16.1±0.2 | 23.5±0.1 | 1.8±0.2 | 3.8±0.2 | 0.20±0.02 | 16.1 | 0.2 | 16 | 15.9 | 16.2 | 16.3 | 1.8 | 0.2 | #VALUE! | #VALUE! | #VALUE! | #VALUE! | 3.8 | 0.2 | #VALUE! | #VALUE! | #VALUE! | #VALUE! | TA1773,TA1774,TA1890,TA2631,TA2632,TA2670,TA2680,TA2690,TA2700,TA2711,TA2712
7-5 | 7 | CHS 2 Layer | VI-SOP-PROD-129 | VI-SOP-PROD-129-HOSE-F1 | VI-SOP-PROD-129-HOSE-F2 | 5 | PT. TMMIN | 08-11-25 | Hose, Water By-Pass; Ø 21 mm × 29 mm; TSB5501G-1E | Hose, Water By-Pass | Ø 21 mm × 29 mm | TSB5501G-1E | E-1690 | E-1690 | 14 hari dari proses mixing | 14 hari dari proses mixing | PA66 940/2 | 58±5 | 105±45 g | 95±45 g | 17.3±0.1 | 19.7±0.1 | 23.3±0.1 | 24.7±0.1 | 7.3±0.1 | 0.9±0.1 | Ø100 | #10×#40 | Ø100 | #10×#40 | 80±5 | 70±5 | 60±5 | 60±5 | 60±5 | 80±5 | 70±5 | 65±5 | - | 60±5 | 14±2.5 | 17.2±2.5 | Max 120 | Max 120 | Max 50 | Max 50 | 12±1 | 50±1 | 50±1 | 28.3±0.2 | 28.3±0.2 | 58±5 | 58±5 | 160±15 | 9.0±2.5 | 0.5 | Roll Emboss | VIN WATER > EPDM < DATE | - | Max. 15 | 46±1 | 21±3 | 9.0±2.5 | 9.0±2.5 | 100%±10 | 21.0±0.2 | 30.4±0.1 | 2.2±0.1 | 3.9±0.2 | 0.20±0.02 | 21.0 | 0.2 | #VALUE! | #VALUE! | #VALUE! | #VALUE! | 2.2 | 0.1 | #VALUE! | #VALUE! | #VALUE! | #VALUE! | 3.9 | 0.2 | #VALUE! | #VALUE! | #VALUE! | #VALUE! | TA1670
21-0 | 21 | CHS 2 Layer |  | VI-SOP-PROD-129-HOSE-F1 | VI-SOP-PROD-129-HOSE-F2 | 0 | PT. ADM | 08-11-25 | Hose, Water By-Pass; Ø 21 mm × 29 mm; TSB5501G-1F | Hose, Water By-Pass | Ø 21 mm × 29 mm | TSB5501G-1F | E-1790 | E-1790 | 14 hari dari proses mixing | 14 hari dari proses mixing | PA66 940/2 | 58±5 | 105±45 g | 95±45 g | 17.3±0.1 | 20.2±0.1 | 22.8±0.1 | 24.7±0.1 | 7.3±0.1 | 0.9±0.1 | Ø100 | #10×#40 | Ø100 | #10×#40 | 80±5 | 70±5 | 60±5 | 60±5 | 60±5 | 80±5 | 70±5 | 65±5 | - | 60±5 | 12.2±2.5 | 15.2±2.5 | Max 120 | Max 120 | Max 50 | Max 50 | 12±1 | 50±1 | 50±1 | 28.3±0.2 | 28.3±0.05 | 58±5 | 58±5 | 160±15 | 9.0±2.5 | 0.5 | Roll Emboss | VIN WATER > EPDM < DATE | - | Max. 15 | 46±1 | 21±3 | 9.0±2.5 | 9.0±2.5 | 100% | 21.0±0.2 | 30.4±0.1 | 2.2±0.1 | 4.0±0.2 | 0.20±0.02 | 21.0 | 0.2 | #VALUE! | #VALUE! | #VALUE! | #VALUE! | 2.2 | 0.1 | #VALUE! | #VALUE! | #VALUE! | #VALUE! | 4.0 | 0.2 | #VALUE! | #VALUE! | #VALUE! | #VALUE! | NA1850
18-1 | 18 | CHS 2 Layer | SOP/PROD | VI-SOP-PROD | VI-SOP-PROD- | 1 | PT. ADM | 08-11-25 | Hose, Radiator; Ø 26.5 mm × 34.5 mm; DTSM1677G-1F | Hose, Radiator | Ø 26.5 mm × 34.5 mm | DTSM1677G-1F | E-1790 | E-1790 | 14 hari dari proses mixing | 14 hari dari proses mixing | PA66 940/2 | 73±5 | 105±45 g | 95±45 g | 24.1±0.1 | 27.7±0.1 | 30.2±0.1 | 31.9±0.1 | 7.1±0.1 | 0.9±0.1 | Ø100 | #10×#40 | Ø100 | #10×#40 | 80±5 | 70±5 | 60±5 | 60±5 | 60±5 | 80±5 | 75±5 | 65±5 | - | 65±5 | 7.5±3 | 10.5±3 | Max 120 | Max 120 | Max 50 | Max 50 | 10±1 | 55±1 | 50±1 | 34.3±0.2 | 34.3±0.2 | 73±5 | 73±5 | 64.5±15 | 5.4±2 | 0.5 | Roll Emboss | VIN WATER > EPDM < DATE | - | Max. 15 | 46±1 | 37±1 | 5.2±2 | 5.2±2 | 100% | 26.5±0.2 | 34.5±0.2 | 1.8 ± 0.2 | 3.7±0.2 | 0.20±0.02 | 26.5 | 0.2 | #VALUE! | #VALUE! | #VALUE! | #VALUE! | 1.8 | 0.2 | #VALUE! | 1.8 | #VALUE! | #VALUE! | 3.7 | 0.2 | #VALUE! | #VALUE! | #VALUE! | #VALUE! | NA3080,NA3110
19-2 | 19 | CHS 2 Layer | SOP/ENG/25/02/12 | VI-SOP-PROD-402-HOSE-F1 | VI-SOP-PROD-402-HOSE-F2 | 2 | PT. ADM | 08-11-25 | Hose, Radiator; Ø 30 mm × 38 mm; TSB5501G-1F | Hose, Radiator | Ø 30 mm × 38 mm | TSB5501G-1F | E-1790 | E-1790 | 14 hari dari proses mixing | 14 hari dari proses mixing | PA66 1400/2 | 70±5 | 105±45 g | 95±45 g | 25.8±0.1 | 27.9±0.1 | 31.2±0.1 | 33.2±0.1 | 7±0.1 | 0.9±0.1 | Ø100 | #10×#40 | Ø100 | #10×#40 | 80±5 | 70±5 | 60±5 | 60±5 | 60±5 | 80±5 | 70±5 | 60±5 | - | 60±5 | 12.2±2.5 | 20.2±2.5 | Max 120 | Max 120 | Max 50 | Max 50 | 10±1 | 55±1 | 50±1 | 37.45±0.2 | 37.45±0.2 | 70±5 | 70±5 | 100±20 | 7±2 | 0.5 | Roll Emboss | VIN WATER > EPDM < DATE | - | Max. 15 | - | 28±1 | 7±2 | 7±2 | 100%±10 | 30.8±0.2 | 38±0.1 | 1.9±0.2 | 3.8±0.2 | 0.19±0.02 | 30.8 | 0.2 | #VALUE! | #VALUE! | #VALUE! | #VALUE! | 1.9 | 0.2 | #VALUE! | #VALUE! | #VALUE! | #VALUE! | 3.8 | 0.2 | #VALUE! | #VALUE! | #VALUE! | #VALUE! | TA3060
3-6 | 3 | CHS 2 Layer | VI-SOP-PROD-135 | VI-SOP-PROD-135-HOSE-F1 | VI-SOP-PROD-135-HOSE-F2 | 6 | PT. ADM | 08-11-25 | Hose, Radiator; Ø 31 mm × 39 mm; TSB5501G-1F | Hose, Radiator | Ø 31 mm × 39 mm | TSB5501G-1F | E-1790 | E-1790 | 14 hari dari proses mixing | 14 hari dari proses mixing | PA66 1400//2 | 77±5 | 105±45 g | 95±45 g | 25.8±0.1 | 27.9±0.1 | 31.2±0.1 | 33.2±0.1 | 7±0.1 | 0.9±0.1 | Ø100 | #10×#40 | Ø100 | #10×#40 | 80±5 | 70±5 | 60±5 | 60±5 | 60±5 | 80±5 | 75±5 | 65±5 | - | 65±5 | 12.2±2.5 | 20.2±2.5 | Max 120 | Max 120 | Max 50 | Max 51 | 10±1 | 55±1 | 50±1 | 37.75±0.2 | 37.75±0.2 | 77±5 | 77±5 | 87.9±15 | 7±2 | 0.5 | Roll Emboss | VIN WATER > EPDM < DATE | - | Max. 15 | 46±1 | 28±1 | 7±2 | 7±2 | 100%±10 | 31±0.2 | 39±0.1 | 1.9±0.2 | 3.8±0.2 | 0.20±0.02 | 31 | 0.2 | #VALUE! | #VALUE! | #VALUE! | #VALUE! | 1.9 | 0.2 | #VALUE! | #VALUE! | #VALUE! | #VALUE! | 3.8 | 0.2 | #VALUE! | #VALUE! | #VALUE! | #VALUE! | NA1440,NA1430
2-5 | 2 | CHS 2 Layer | VI-SOP-PROD-132 | VI-SOP-PROD-132-HOSE-F1 | VI-SOP-PROD-132-HOSE-F2 | 5 | PT. TMMIN | 11-11-25 | Hose, Radiator; Ø 33 mm × 42 mm; TSB5501G-1E | Hose, Radiator | Ø 33 mm × 42 mm | TSB5501G-1E | E-1690 | E-1690 | 14 hari dari proses mixing | 14 hari dari proses mixing | PA66 1400//2 | 75±5 | 105±45 g | 95±45 g | 27.5±0.1 | 30.2±0.1 | 33.8±0.1 | 36.0±0.1 | 7.4±0.2 | 0.15±0.2 | Ø100 | #10×#40 | Ø100 | #10×#40 | 80±5 | 70±5 | 60±5 | 50±5 | 60±5 | 80±5 | 70±5 | 50±5 | - | 60±5 | 13.2±2.5 | 23.2±2.5 | Max 120 | Max 120 | Max 50 | Max 50 | 12±1 | 55±1 | 50±1 | 41.4±0.2 | 41.4±0.2 | 75±5 | 75±5 | 75±15 | 5.5±2.5 | 0.5 | Roll Emboss | VIN WATER > EPDM < DATE | - | Max. 15 | 46±1 | 29±1 | 5.5±2.5 | 5.5±2.5 | 100% | 33.2±0.2 | 42±0.1 | 2.0±0.2 | 4.3±0.2 | 0.20±0.02 | 33.0 | 0.2 | #VALUE! | #VALUE! | #VALUE! | #VALUE! | 2.3 | 0.2 | #VALUE! | #VALUE! | #VALUE! | #VALUE! | 4.7 | 0.2 | #VALUE! | #VALUE! | #VALUE! | #VALUE! | TA1340,TA1350,TA1420,TA1450,TA2633,TA2634,TA2640,TA2650,TA2660
2-6 | 2 | CHS 2 Layer | VI-SOP-PROD-132 | VI-SOP-PROD-132-HOSE-F1 | VI-SOP-PROD-132-HOSE-F2 | 6 | PT. TMMIN | 25-11-25 | Hose, Radiator; Ø 33 mm × 42 mm; TSB5501G-1E | Hose, Radiator | Ø 33 mm × 42 mm | TSB5501G-1E | E-1690 | E-1690 | 14 hari dari proses mixing | 14 hari dari proses mixing | PA66 1400//2 | 75±5 | 105±45 g | 95±45 g | 27.5±0.1 | 30.4±0.1 | 33.7±0.1 | 35.9±0.1 | 7.6±0.2 | 0.15±0.2 | Ø100 | #10×#40 | Ø100 | #10×#40 | 80±5 | 70±5 | 60±5 | 50±5 | 60±5 | 80±5 | 70±5 | 50±5 | - | 60±5 | 13.2±2.5 | 23.2±2.5 | Max 120 | Max 120 | Max 50 | Max 50 | 12±1 | 55±1 | 50±1 | 41.4±0.2 | 41.4±0.2 | 75±5 | 75±5 | 75±15 | 5.5±2.5 | 0.5 | Roll Emboss | VIN WATER > EPDM < DATE | - | Max. 15 | 46±1 | 29±1 | 5.5±2.5 | 5.5±2.5 | 100%±10 | 33.3±0.2 | 42±0.1 | 2.3±0.2 | 4.7±0.2 | 0.20±0.02 | 33.3 | 0.2 | #VALUE! | #VALUE! | #VALUE! | #VALUE! | 2.3 | 0.2 | #VALUE! | #VALUE! | #VALUE! | #VALUE! | 4.7 | 0.2 | #VALUE! | #VALUE! | #VALUE! | #VALUE! | TA1340,TA1350,TA1420,TA1450,TA2633,TA2634,TA2640,TA2650,TA2660
10-7 | 10 | CHS 2 Layer | VI-SOP-PROD-137 | VI-SOP-PROD-137-HOSE-F1 | VI-SOP-PROD-137-HOSE-F2 | 7 | PT. ADM & PT. TMMIN | 26-11-25 | Hose, Water By-Pass; Ø 13 mm × 21 mm; TSB5501G-1F | Hose, Water By-Pass | Ø 13 mm × 21 mm | TSB5501G-1F | E-1790 | E-1790 | 14 hari dari proses mixing | 14 hari dari proses mixing | PA66 940/2 | 45±3 | 105±45 g | 95±45 g | 10.5±0.1 | 12.9±0.1 | 16.6±0.1 | 17.5±0.1 | 8.2±0.1 | 0.6±0.1 | Ø100 | #10×#40 | Ø100 | #10×#40 | 80±5 | 70±5 | 60±5 | 60±5 | 60±5 | 80±5 | 75±5 | 60±5 | - | 60±5 | 6.0±2.5 | 11.6±2.5 | Max 120 | Max 120 | Max 50 | Max 50 | 12±1 | 50±1 | 50±1 | 20.75±0.2 | 20.75±0.2 | 45±3 | 45±3 | 170±15 | 6±2.5 | 0.5 | Roll Emboss | VIN WATER > EPDM < DATE | - | Max. 15 | 46±1 | 19±1 | 7±2.5 | 7±2.5 | 100%±10 | 13.2±0.1 | 20.7±0.1 | 1.9±0.1 | 3.7±0.2 | 0.20±0.02 | 13.2 | 0.1 | #VALUE! | #VALUE! | #VALUE! | #VALUE! | 1.9 | 0.1 | #VALUE! | #VALUE! | #VALUE! | #VALUE! | 3.7 | 0.2 | #VALUE! | #VALUE! | #VALUE! | #VALUE! | NA1460,NA1470,NA1870,NA1880,NA1900,NA1910,NA1890,NA1920,NA2090,NA2100,NA2150,NA2190,NA2200,NA2210,NA2230,NA2240,NA2250,NA2320,NA2330,NA2400,NA2410,TA2770,NA2800,NA2830,NA2920,NA2930,NA2950,NA2960,NA2970,NA3070,NA3090,NA3120,NA3150,NA3280,NA3291,NA3292,NA3300,NA3301,NA3320,NA3370,TA1040,TA1050,TA2750,TA2770,TA2830,TA2840,TA2850,TA2860,TA2870,TA2880
21-1 | 21 | CHS 2 Layer |  | VI-SOP-PROD-129-HOSE-F1 | VI-SOP-PROD-129-HOSE-F2 | 1 | PT. ADM | 28-11-25 | Hose, Water By-Pass; Ø 21 mm × 29 mm; TSB5501G-1F | Hose, Water By-Pass | Ø 21 mm × 29 mm | TSB5501G-1F | E-1790 | E-1790 | 14 hari dari proses mixing | 14 hari dari proses mixing | PA66 940/2 | 53±5 | 105±45 g | 95±45 g | 17.3±0.2 | 19.8±0.2 | 23.3±0.2 | 24.7±0.2 | 7.3±0.3 | 0.9±0.2 | Ø100 | #10×#40 | Ø100 | #10×#40 | 80±5 | 70±5 | 60±5 | 60±5 | 60±5 | 80±5 | 75±5 | 60±5 | - | 60±5 | 12.2±2.5 | 15.2±2.5 | Max 120 | Max 120 | Max 50 | Max 50 | 12±1 | 50±1 | 50±1 | 28.3±0.2 | 28.3±0.2 | 53±5 | 53±5 | 160±20 | 8±2.5 | 0.5 | Roll Emboss | VIN WATER > EPDM < DATE | - | Max. 15 | 46±1 | 23±1 | 8±2.5 | 8±2.5 | 100%±10 | 21.0±0.2 | 30.4±0.1 | 2.2±0.1 | 4.0±0.2 | 0.20±0.02 | 21 | 0.2 | #VALUE! | #VALUE! | #VALUE! | #VALUE! | 2.2 | 0.1 | #VALUE! | #VALUE! | #VALUE! | #VALUE! | 4.0 | 0.2 | #VALUE! | #VALUE! | #VALUE! | #VALUE! | NA1850
20-1 | 20 | CHS 2 Layer | VI-SOP-PROD-459 | VI-SOP-PROD-459-HOSE-F1 | VI-SOP-PROD-459-HOSE-F2 | 1 | PT. ADM | 28-11-25 | Hose, Water By-Pass; Ø 7.5 mm × 14.5 mm; TSB5501G-1F | Hose, Water By-Pass | Ø 7.5 mm × 14.5 mm | TSB5501G-1F | E-1790 | E-1790 | 14 hari dari proses mixing | 14 hari dari proses mixing | PA66 1400/1 | 32±5 | 105±45 g | 95±45 g | 6.0±0.2 | 8.5±0.2 | 12±0.2 | 12.4±0.2 | 7±0.3 | 0.4±0.3 | Ø100 | #10×#40 | Ø100 | #10×#40 | 80±5 | 70±5 | 60±5 | 50±5 | 60±5 | 80±5 | 55±5 | 55±5 | - | 55±5 | 3.5±0.5 | 6.5±2.5 | Max 120 | Max 120 | Max 50 | Max 50 | 12±1 | 50±1 | 50±1 | 14.1±0.2 | 14.1±0.2 | 32±5 | 32±5 | 250±25 | 8±2.5 | 0.5 | - | - | - | Max. 15 | 46±1 | 13±1 | 8±2.5 | 8±2.5 | 100%±10 | 7.6±0.2 | 14.1±0.1 | 1.6±0.1 | 3.2±0.2 | 0.20±0.02 | 7.6 | 0.2 | #VALUE! | #VALUE! | #VALUE! | #VALUE! | 1.6 | 0.1 | #VALUE! | #VALUE! | #VALUE! | #VALUE! | 3.2 | 0.2 | #VALUE! | #VALUE! | #VALUE! | #VALUE! | NA1840,NA2720,NA3330
12-6 | 12 | CHS 2 Layer | VI-SOP-PROD-130 | VI-SOP-PROD-130-HOSE-F1 | VI-SOP-PROD-130-HOSE-F2 | 6 | PT. TMMIN | 28-11-25 | Hose, Water By-Pass; Ø 11 mm × 18 mm; TSB5501G-1E | Hose, Water By-Pass | Ø 11 mm × 18 mm | TSB5501G-1E | E-1690 | E-1690 | 14 hari dari proses mixing | 14 hari dari proses mixing | PA66 1400/1 | 38±5 | 105±45 g | 95±45 g | 8.8±0.2 | 11.1±0.2 | 14.2±0.2 | 15.1±0.2 | 7.3±0.3 | 0.9±0.3 | Ø100 | #10×#40 | Ø100 | #10×#40 | 80±5 | 70±5 | 60±5 | 50±5 | 60±5 | 80±5 | 55±5 | 50±5 | - | 55±5 | 4.5±2.5 | 8.0±2.5 | Max 120 | Max 120 | Max 50 | Max 50 | 14±1 | 50±1 | 50±1 | 17.5±0.2 | 17.5±0.2 | 38±5 | 38±5 | 190±25 | 7±2.5 | 0.5 | - | - | - | Max. 15 | 48±1 | 16±1 | 7±2.5 | 7±2.5 | 100%±10 | 11.0±0.2 | 17.8±0.1 | 1.8±0.2 | 3.3±0.2 | 0.20±0.02 | 11.0 | 0.2 | #VALUE! | #VALUE! | #VALUE! | #VALUE! | 1.8 | 0.2 | #VALUE! | #VALUE! | #VALUE! | #VALUE! | 3.3 | 0.2 | #VALUE! | #VALUE! | #VALUE! | #VALUE! | TA1330
22-0 | 22 | CHS 2 Layer |  |  |  | 0 | PT. IAMI | 04-12-25 | Hose, Radiator; Ø 37 mm × 47 mm; | Hose, Radiator | Ø 37 mm × 47 mm |  | E-1790 | E-1790 | 14 hari dari proses mixing | 14 hari dari proses mixing | PA66 1400//2 | 95±5 | 105±45 g | 95±45 g | 30.8±0.2 | 34.4±0.2 | 37.2±0.2 | 39.6±0.2 | 7.7±0.3 | 0.9±0.3 | Ø100 | #10×#40 | Ø100 | #10×#40 | 80±5 | 70±5 | 60±5 | 50±5 | 60±5 | 80±5 | 70±5 | 50±5 | - | 60±5 | 20±2.5 | 21±2.5 | Max 120 | Max 120 | Max 50 | Max 50 | 12±1 | 50±1 | 50±1 | 46.5±0.3 | 46.5±0.3 | 95±5 | 95±5 | 73±20 | 6±2.5 | 0.5 | Roll Emboss | VIN WATER > EPDM < DATE | - | Max. 15 | 46±1 | 30±3 | 6±2.5 | 6±2.5 | 100%±10 | 39.0±0.1 | 47±0.1 | 2.5±0.5 | 5±0.2 | 0.20±0.02 | 39 | 0.1 | #VALUE! | #VALUE! | #VALUE! | #VALUE! | 2.5 | 0.5 | #VALUE! | #VALUE! | #VALUE! | #VALUE! | 5 | 0.2 | 4.9 | 4.8 | 5.1 | 5.2 | PM1270,PM1230,PM1280
1-6 | 1 | CHS 2 Layer | VI-SOP-PROD-133 | VI-SOP-PROD-133-HOSE-F1 | VI-SOP-PROD-133-HOSE-F2 | 6 | PT. TMMIN | 05-12-25 | Hose, Radiator; Ø 37 mm × 47 mm; TSB5501G-1E | Hose, Radiator | Ø 37 mm × 47 mm | TSB5501G-1E | E-1690 | E-1690 | 14 hari dari proses mixing | 14 hari dari proses mixing | PA66 1400//2 | 73±5 | 105±45 g | 95±45 g | 30.9±0.1 | 34.4±0.1 | 37.2±0.1 | 39.8±0.1 | 8.2±0.1 | 1.0±0.2 | Ø100 | #10×#40 | Ø100 | #10×#40 | 80±5 | 70±5 | 60±5 | 50±5 | 60±5 | 80±5 | 70±5 | 50±5 | - | 60±5 | 17.5±2.5 | 26.5±2.5 | Max 120 | Max 120 | Max 50 | Max 50 | 12±1 | 50±1 | 50±1 | 46±0.3 | 46±0.3 | 73±5 | 73±5 | 70±20 | 5±2.5 | 0.5 | Roll Emboss | VIN WATER > EPDM < DATE | - | Max. 15 | 46±1 | 45±1 | 5±2.5 | 5±2.5 | 100%±10 | 37.0±0.2 | 47±0.1 | 2.2±0.2 | 4.8±0.2 | 0.20±0.02 | 37.0 | 0.2 | #VALUE! | #VALUE! | #VALUE! | #VALUE! | 2.2 | 0.2 | #VALUE! | #VALUE! | #VALUE! | #VALUE! | 4.8 | 0.2 | #VALUE! | #VALUE! | #VALUE! | #VALUE! | TA1440,TA1470,TA1430,TA1460

## Material Base On TSM
No. | Standard | Combinasi Compound
|  | Inner | Middle | Cover
1 | TSB5501G-1E | E1690 | - | E1690
2 | TSM1656G-2 | PE1755 | - | -
3 | TSM1652G-6 | N1774 | H1607 | C1653
4 | TSM1652G-6A | N1752 | C1651 | C1654
5 | TSM1652G-7 | N1752 | K1652 | K1653
6 | TSM1651G-2 | N1715 | - | H1603
7 | TSM1644G-7 | N1791 | N1780 | K1638
8 | TSM1671G-1A | N1663 | - | H1603
9 | TSM1649G-1 | K1654 | - | H1603
10 | TSM1644G-5 | F1735 | N1760 | K1708
11 | TSM1644G-7 | N1791 | N1780 | K1638
12 | TSM1670G-1A | N1663 | - | H1603
13 | TSE7151G-2 | N-1708 | N-1708 | K-1655
14 | ISA-A-021Y | F-1758A | K-1787 | K-1787