## Material Base On TSM
No. | Standard | Combinasi Compound
|  | Compound 1 | Compound 2 | Compound 3
1 | TSB5501G-1E | E1690 | - | E1690
2 | TSM1656G-2 | PE1755 | - | -
3 | TSM1652G-6 | N1774 | H1607 | C1653
4 | TSM1652G-6A | N1752 | C1651 | C1654
5 | TSM1652G-7 | N1752 | K1652 | K1653
6 | TSM1651G-2 | N1715 | - | H1603
7 | TSM1644G-7 | N1791 | N1780 | K1638
8 | TSM1671G-1A | N1663 | - | H1603
9 | TSM1649G-1 | K1654 | - | H1603
10 | TSM1644G-5 | F1735 | N1760 | K1708
11 | TSM1644G-7 | N1791 | N1780 | K1638
12 | TSM1670G-1A | N1663 | - | H1603

## Parameter Setting
NON-CHS Single/Double Layer Parameter Setting
ID | No | Machine | No. Document | No. Rev. | Customer | Revision Date | Formulasi | Hose Type | Dimensi | Material | Inner | Outer | Use limits of the material | Use limits of the material | Nipple | Tube Die | Cover Die | Mesh screen | Mesh screen | Head Temp. | Head Temp. | Cylinder 1 | Cylinder 1 | Cylinder 2 | Cylinder 2 | FEED | FEED | Screw Temp. | Screw Temp. | Screw Speed | Screw Speed | Pressure | Pressure | Am meter | OD sensor | Marking Sort | Text marking mt'l | Marking Colour | Chiller water temp. | Cutting speed | Take up conveyor speed | ± Inner | ± Outer | Tebal Inner | Tebal Outer | Tebal Total | Selisih tebal | No. Document
[11 empty] | #tube | #cover | #Inner | #Outer | #material | #material | #material | #material 1 | #material 2 | #material 1 | #material 2 | #material 1 | #material 2 | #material 1 | #material 2 | #material 1 | #material 2 | #material 1 | #material 2 | #material 1 | #material 2 | #material 1 | #material 2
|  |  | SPS | [5 empty] | (Ømm)-(Ømm) | TSM | compound | compound |  |  | (Ømm) | (Ømm) | (Ømm) | (mm) | (mm) | (◦C) | (◦C) | (◦C) | (◦C) | (◦C) | (◦C) | (◦C) | (◦C) | (◦C) | (◦C) | (rpm) | (rpm) | (mpa) | (mpa) | A | (mm) |  |  |  | (◦C) | (m/min) | (m/min) | (mm) | (mm) | (mm) | (mm) | (mm) | (mm) | EPR PARAMETER | EPR DIMENSI | ITEM
1 | 2 | 3 | 4 | 5 | 6 | 7 | 8 | 9 | 10 | 11 | 12 | 13 | 14 | 15 | 16 | 17 | 18 | 19 | 20 | 21 | 22 | 23 | 24 | 25 | 26 | 27 | 28 | 29 | 30 | 31 | 32 | 33 | 34 | 35 | 36 | 37 | 38 | 39 | 40 | 41 | 42 | 43 | 44 | 45 | 46 | 47 | 48 | 49 | 50 | 51 | MC
1-0 | 1 | Non-CHS (DL) | SOP/PROD/HOSE/SPS/24/10/01 | 0 | PT. TMMIN | 07-08-17 | Hose, Breather; Ø 3.5 mm × 7.5 mm; TSM1649G-1 | Hose, Breather | Ø 3.5 mm × 7.5 mm | TSM1649G-1 | K-1649 | H-1603 | From mixing: Within 14 days | From mixing: Within 14 days | 2-5 | 7.2±0.2 | 5.4±0.1 | Ø96, #40 | Ø96, #40 | 85±5 | 65±5 | 75±5 | 60±5 | 75±5 | 60±5 | - | - | 75±5 | 60±5 | 39.2±3 | 30.6±3 | 15.3±3 | 7.1±2 |  | 7.3±0.1 | Roll | IP >CSM, GECO< DATE | Hijau | Max. 15 °C | 5.0±0.2 | 5.0±0.2 | 3.4±0.1 | 7.3±0.1 | 1.8±0.1 | 0.10±0.02 | 1.9±0.1 | 0.20±0.02 | SOP/PROD/HOSE/EPR/24/10/01 |  | TA1080,TA0320 | DL1
2-0 | 2 | Non-CHS (DL) | SOP/PROD/HOSE/SPS/24/10/02 | 0 | PT. TMMIN | 07-08-17 | Hose, Breather; Ø 3.5 mm × 7.5 mm; TSM1649G-1 | Hose, Breather | Ø 3.5 mm × 7.5 mm | TSM1649G-1 | K-1649 | H-1603 | From mixing: Within 14 days | From mixing: Within 14 days | 2-5 | 7.2±0.2 | 5.4±0.1 | Ø96, #40 | Ø96, #40 | 65±5 | 65±5 | 60±5 | 60±5 | 60±5 | 60±5 | - | - | 60±5 | 60±5 | 39.2±3 | 30.6±3 | 15.3±3 | 7.1±2 |  | 7.3±0.1 | Roll | IP >CSM, GECO< DATE | Hijau | Max. 15 °C | 5.0±0.2 | 5.0±0.2 | 3.4±0.1 | 7.3±0.1 | 1.8±0.1 | 0.10±0.02 | 1.9±0.1 | 0.20±0.02 | SOP/PROD/HOSE/EPR/24/10/02 |  | TA1080,TA0320 | DL1
3-0 | 3 | Non-CHS (DL) | SOP/PROD/HOSE/SPS/24/10/03 | 0 | PT. TMMIN | 07-08-17 | Hose, Breather; Ø 3.5 mm × 7.5 mm; TSM1649G-1 | Hose, Breather | Ø 3.5 mm × 7.5 mm | TSM1649G-1 | K-1649 | H-1603 | From mixing: Within 14 days | From mixing: Within 14 days | 2-5 | 7.2±0.2 | 5.4±0.1 | Ø96, #40 | Ø96, #40 | 65±5 | 65±5 | 60±5 | 60±5 | 60±5 | 60±5 | - | - | 60±5 | 60±5 | 39.2±3 | 30.6±3 | 15.3±3 | 7.1±2 |  | 7.3±0.1 | Roll | IP >CSM, GECO< DATE | Hijau | Max. 15 °C | 5.0±0.2 | 5.0±0.2 | 3.4±0.1 | 7.3±0.1 | 1.8±0.1 | 0.10±0.02 | 1.9±0.1 | 0.20±0.02 | SOP/PROD/HOSE/EPR/24/10/03 |  | TA1080,TA0320 | DL1
4-0 | 4 | Non-CHS (SL) | SOP/PROD/HOSE/SPS/24/10/04 | 0 | PT. TMMIN | 07-08-17 | Hose, Breather; Ø 3.5 mm × 7.5 mm; TSM1656G-2 | Hose, Breather | Ø 3.5 mm × 7.5 mm | TSM1656G-2 | PE-1755 | - | From mixing: Within 14 days | - | 2-5 | - | 5.4±0.1 | Ø96, #40 | - | 85±5 | - | 75±5 | - | 75±5 | - | - | - | 75±5 | - | 39.2±3 | - | 15.3±3 | - |  | 7.3±0.1 | - | - | - | Max. 15 °C | 5.0±0.2 | 5.0±0.2 | 3.4±0.1 | 7.3±0.1 | - | - | 1.9±0.1 | 0.20±0.02 | SOP/PROD/HOSE/EPR/24/10/04 |  | TA1760 | DL1
5-0 | 5 | Non-CHS (DL) | SOP/PROD/HOSE/SPS/24/10/05 | 0 | PT. HMMI | 07-08-17 | Hose, Vacuum; Ø 3.5 mm × 7.5 mm; - | Hose, Vacuum | Ø 3.5 mm × 7.5 mm | - | K-1785 | H-1605 | From mixing: Within 14 days | From mixing: Within 14 days | 2-5 | 7.2±0.2 | 5.3±0.2 | Ø96, #40 | Ø96, #40 | 70±5 | 70±5 | 65±5 | 60±5 | 40±5 | 60±5 | 65±5 | - | 65±5 | 60±5 | 27.5±3 | 0.9±0.5 | 8.3±2 | 1.9±0.5 |  | 7.3±0.1 | Roll | VIN >CSM, GECO< DATE | Hijau | Max. 15 °C | 5.0±0.2 | 5.0±0.2 | 3.4±0.1 | 7.3±0.1 | 1.7±0.1 | 0.10±0.02 | 1.9±0.1 | 0.20±0.02 | SOP/PROD/HOSE/EPR/24/10/05 |  |  | DL1
6-0 | 6 | Non-CHS (DL) | SOP/PROD/HOSE/SPS/24/10/06 | 0 | PT. TMMIN | 07-08-17 | Hose, Fuel; Ø 5.4 mm × 10.4 mm; TSM1651G-2 | Hose, Fuel | Ø 5.4 mm × 10.4 mm | TSM1651G-2 | N-1715 | H-1603 | From mixing: Within 14 days | From mixing: Within 14 days | 3-6 | 11.3±0.2 | 8.4±0.2 | Ø96, #40 | Ø96, #40 | 65±5 | 65±5 | 60±5 | 60±5 | 60±5 | 60±5 | - | - | 60±5 | 60±5 | 10.4±3 | 2.2±2 | 15.3±3 | 7.1±2 |  | 10.4±0.1 | Roll | IP >CSM, NBR< DATE | Kuning | Max. 15 °C | 5.0±0.2 | 5.0±0.2 | 5.2±0.1 | 10.4±0.1 | 2.3±0.1 | 0.10±0.02 | 2.4±0.1 | 0.20±0.02 | SOP/PROD/HOSE/EPR/24/10/06 |  | NA2033,TA1230,TA1750 | DL1
7-0 | 7 | Non-CHS (DL) | SOP/PROD/HOSE/SPS/24/10/07 | 0 | PT. TMMIN | 19-05-17 | Hose, Fuel; Ø 5.4 mm × 10.4 mm; TSM1651G-2 | Hose, Fuel | Ø 5.4 mm × 10.4 mm | TSM1651G-2 | N-1715 | H-1603 | From mixing: Within 14 days | From mixing: Within 14 days | 3-6 | 11.3±0.2 | 8.4±0.2 | Ø96, #40 | Ø96, #40 | 65±5 | 65±5 | 60±5 | 60±5 | 60±5 | 60±5 | - | - | 60±5 | 60±5 | 39.2±3 | 30.6±3 | 15.3±3 | 7.1±2 |  | 10.4±0.1 | Roll | IP >CSM, NBR< DATE | Kuning | Max. 15 °C | 5.0±0.2 | 5.0±0.2 | 5.2±0.1 | 10.4±0.1 | 2.3±0.1 | 0.1 | 2.4±0.1 | 0.20±0.02 | SOP/PROD/HOSE/EPR/24/10/07 |  | NA2033,TA1230,TA1750 | DL1
8-0 | 8 | Non-CHS (DL) | SOP/PROD/HOSE/SPS/24/10/08 | 0 | PT. ADM | 07-08-17 | Hose, Fuel; Ø 5.4 mm × 10.4 mm; DTSM1651G-2 | Hose, Fuel | Ø 5.4 mm × 10.4 mm | DTSM1651G-2 | N-1718 | H-1605 | From mixing: Within 14 days | From mixing: Within 14 days | 3-6 | 11.3±0.2 | 8.5±0.2 | Ø40, #40 | Ø40, #40 | 80±5 | 70±5 | 70±5 | 65±5 | 70±5 | 65±5 | - | - | 70±5 | 65±5 | 6.1±2 | 1.3±0.5 | 12.7±3 | 5.3±2 |  | 10.4±0.1 | Roll | IP >CSM, NBR< DATE | Kuning | Max. 15 °C | 5.0±0.2 | 5.0±0.2 | 5.3±0.1 | 10.3±0.1 | 2.3±0.1 | 0.20±0.02 | 2.4±0.1 | 0.20±0.02 | SOP/PROD/HOSE/EPR/24/10/08 |  | NA1661,NA1662,NA1671,NA1672,NA1821,NA1822,NA1270,NA1280,NA1360,NA1370 | DL1
9-0 | 9 | Non-CHS (DL) | SOP/PROD/HOSE/SPS/24/10/09 | 0 | PT. TMMIN | 19-05-17 | Hose, Fuel; Ø 7 mm × 12 mm; TSM1651G-2 | Hose, Fuel | Ø 7 mm × 12 mm | TSM1651G-2 | N-1715 | H-1603 | From mixing: Within 14 days | From mixing: Within 14 days | 5-8 | 11.3±0.2 | 9.5±0.2 | Ø96, #40 | Ø96, #40 | 65±5 | 65±5 | 60±5 | 60±5 | 60±5 | 60±5 | - | - | 60±5 | 60±5 | 39.2±3 | 30.6±3 | 15.3±3 | 7.1±2 |  | 12±0.1 | Roll | IP >CSM, NBR< DATE | Kuning | Max. 15 °C | 5.0±0.2 | 5.0±0.2 | 6.8±0.1 | 12±0.1 | 2.3±0.1 | 0.10±0.02 | 2.4±0.1 | 0.20±0.02 | SOP/PROD/HOSE/EPR/24/10/09 |  | TA1400,TA1530,TA1840 | DL1
10-0 | 10 | Non-CHS (DL) | SOP/PROD/HOSE/SPS/24/10/10 | 0 | PT. TMMIN | 07-08-17 | Hose, Fuel; Ø 7 mm × 12 mm; TSM1651G-2 | Hose, Fuel | Ø 7 mm × 12 mm | TSM1651G-2 | N-1715 | H-1603 | From mixing: Within 14 days | From mixing: Within 14 days | 5-8 | 11.3±0.2 | 9.5±0.2 | Ø96, #40 | Ø96, #40 | 65±5 | 65±5 | 60±5 | 60±5 | 60±5 | 60±5 | - | - | 60±5 | 60±5 | 39.2±3 | 30.6±3 | 15.3±3 | 7.1±2 |  | 12±0.1 | Roll | IP >CSM, NBR< DATE | Kuning | Max. 15 °C | 5.0±0.2 | 5.0±0.2 | 6.8±0.1 | 12±0.1 | 2.3±0.1 | 0.10±0.02 | 2.4±0.1 | 0.20±0.02 | SOP/PROD/HOSE/EPR/24/10/10 |  | TA1400,TA1530,TA1840 | DL1
11-0 | 11 | Non-CHS (DL) | SOP/PROD/HOSE/SPS/24/10/11 | 0 | PT. TMMIN | 07-08-17 | Hose, Fuel; Ø 7 mm × 14 mm; TSM1651G-2 | Hose, Fuel | Ø 7 mm × 14 mm | TSM1651G-2 | N-1715 | H-1603 | From mixing: Within 14 days | From mixing: Within 14 days | 5-8 | 11.3±0.2 | 11.7±0.2 | Ø96, #40 | Ø96, #40 | 65±5 | 65±5 | 60±5 | 60±5 | 60±5 | 60±5 | - | - | 60±5 | 60±5 | 39.2±3 | 30.6±3 | 15.3±3 | 7.1±2 |  | 14±0.1 | Roll | IP >CSM, NBR< DATE | Kuning | Max. 15 °C | 5.0±0.2 | 5.0±0.2 | 6.8±0.1 | 14±0.1 | 3.3±0.1 | 0.10±0.02 | 3.4±0.1 | 0.20±0.02 | SOP/PROD/HOSE/EPR/24/10/11 |  | TA1400,TA1530,TA1840 | DL1
| 12 | Non-CHS (DL) | SOP/PROD/HOSE/SPS/24/10/12 | 0 | PT. TMMIN | 19-05-17 | Hose, Fuel; Ø 7 mm × 14 mm; TSM1651G-2 | Hose, Fuel | Ø 7 mm × 14 mm | TSM1651G-2 | N-1715 | H-1603 | From mixing: Within 14 days | From mixing: Within 14 days | 5-8 | 11.2±0.2 | 11.2±0.2 | Ø96, #40 | Ø96, #40 | 65±5 | 65±5 | 60±5 | 60±5 | 60±5 | 60±5 | - | - | 60±5 | 60±5 | 39.2±3 | 30.6±3 | 15.3±3 | 7.1±2 |  | 14±0.1 | Roll | IP >CSM, NBR< DATE | Kuning | Max. 15 °C | 5.0±0.2 | 5.0±0.2 | 6.8±0.1 | 14±0.1 | 3.3±0.1 | 0.1 | 3.4±0.1 | 0.20±0.02 | SOP/PROD/HOSE/EPR/24/10/12 |  | TA1710,TA1520,TA2510,TA2500 | DL1
13-0 | 13 | Non-CHS (DL) | SOP/PROD/HOSE/SPS/24/10/13 | 0 | PT. ADM | 07-08-17 | Hose, Fuel; Ø 7 mm × 14 mm; DTSM1651G-2 | Hose, Fuel | Ø 7 mm × 14 mm | DTSM1651G-2 | N-1718 | H-1605 | From mixing: Within 14 days | From mixing: Within 14 days | 5-8 | 11±0.2 | 11.2±0.2 | Ø96, #40 | Ø96, #40 | 70±5 | 70±5 | 65±5 | 65±5 | 65±5 | 65±5 | - | - | 65±5 | 65±5 | 6±2 | 1.5±0.5 | 17.1±3 | 4.7±1 |  | 14±0.1 | Roll | IP >CSM, NBR< DATE | Kuning | Max. 15 °C | 5.0±0.2 | 5.0±0.2 | 6.8±0.1 | 13.6±0.1 | 3.2±0.1 | 0.20±0.02 | 3.4±0.1 | 0.20±0.02 | SOP/PROD/HOSE/EPR/24/10/13 |  | NA2820,NA1560,NA2662,NA1690,NA1630 | DL1
14-0 | 14 | Non-CHS (SL) | SOP/PROD/HOSE/SPS/24/10/14 | 0 | PT. ADM | 07-08-17 | Hose, Reservoir; Ø 8.5 mm × 16.6 mm; DTSM1650G-1 | Hose, Reservoir | Ø 8.5 mm × 16.6 mm | DTSM1650G-1 | E-1776 | - | From mixing: Within 14 days | - | 6-9 | - | 13±0.2 | Ø96, #40 | - | 70±5 | - | 60±5 | - | 60±5 | - | - | - | 60±5 | - | 17.2±3 | - | 25.2±3 | - |  | 16.4±0.3 | - | - | - | Max. 15 °C | 5.0±0.2 | 5.0±0.2 | 8.3±0.1 | 15.9±0.1 | - | - | 3.7±0.1 | 0.20±0.02 | SOP/PROD/HOSE/EPR/24/10/14 |  | TA-0590 | DL1
15-0 | 15 | Non-CHS (SL) | SOP/PROD/HOSE/SPS/24/10/15 | 0 | PT. TMMIN | 07-08-17 | Hose, Clutch; Ø 8.5 mm × 17 mm; TSM1650G-1 | Hose, Clutch | Ø 8.5 mm × 17 mm | TSM1650G-1 | E-1776 | - | From mixing: Within 14 days | - | 6-9 | - | 14±0.2 | Ø96, #40 | - | 80±5 | - | 70±5 | - | 70±5 | - | - | - | 70±5 | - | 17.5±3 | - | 14±3 | - |  | 16.8±0.1 | - | - | - | Max. 15 °C | 5.0±0.2 | 5.0±0.2 | 8.4±0.1 | 16.8±0.1 | - | - | 4.0±0.2 | 0.20±0.02 | SOP/PROD/HOSE/EPR/24/10/15 |  | TA-1860 | DL1
16-0 | 16 | Non-CHS (DL) | SOP/PROD/HOSE/SPS/24/10/16 | 0 | PT. ADM | 07-08-17 | Hose, Ventilation; Ø 9 mm × 17 mm; DTSM1670G-1 | Hose, Ventilation | Ø 9 mm × 17 mm | DTSM1670G-1 | N-1663 | H-1603 | From mixing: Within 14 days | From mixing: Within 14 days | 6-9 | 13.3±0.2 | 11.5±0.2 | Ø96, #40 | Ø96, #40 | 70±5 | 70±5 | 60±5 | 60±5 | 60±5 | 60±5 | - | - | 60±5 | 60±5 | 20.2±3 | 21.3±3 | 17.4±3 | 2.7±0.1 |  | 16.5±0.3 | Roll | IP >CSM, NBR< DATE | Kuning | Max. 15 °C | 5.0±0.2 | 5.0±0.2 | 8.6±0.1 | 16.4±0.1 | 3.7±0.1 | 0.20±0.02 | 3.9±0.1 | 0.20±0.02 | SOP/PROD/HOSE/EPR/24/10/16 |  | NA1680,NA2780,NA1410,NA1600 | DL1
17-0 | 17 | Non-CHS (DL) | SOP/PROD/HOSE/SPS/24/10/17 | 0 | PT. TMMIN | 07-08-17 | Hose, Ventilation; Ø 9 mm × 17 mm; TSM1671G-1A | Hose, Ventilation | Ø 9 mm × 17 mm | TSM1671G-1A | N-1663 | H-1603 | From mixing: Within 14 days | From mixing: Within 14 days | 6-9 | 13.5±0.2 | 12±0.2 | Ø100,#10 #40 | Ø100,#10 #40 | 60±5 | 60±5 | 60±5 | 60±5 | 60±5 | 60±5 | - | - | 60±5 | 60±5 | 20±3 | 3.6±3 | Max 50 | Max 30 |  | 15.8±0.3 | Roll | IP >CSM, NBR< DATE | Kuning | Max. 15 °C | 8.0±0.2 | 0.8±0.2 | 8.4±0.1 | 15.4±0.1 | 3.5±0.1 | 0.20±0.02 | 3.7±0.1 | 0.20±0.02 | SOP/PROD/HOSE/EPR/24/10/17 |  | TA166B,TA2990 | DL1/2
18-0 | 18 | Non-CHS (SL) | SOP/PROD/HOSE/SPS/24/10/18 | 0 | PT. ADM | 20-05-17 | Hose, Fuel Tank; Ø 13.5 mm × 21.5 mm; DTSM1647G-1C | Hose, Fuel Tank | Ø 13.5 mm × 21.5 mm | DTSM1647G-1C | N-1733 | - | From mixing: Within 14 days | From mixing: Within 14 days | 10-14 | - | 16±0.1 | Ø96, #40 | - | 70±5 | - | 60±5 | - | 60±5 | - | - | - | 60±5 | - | 20±6 | - | 22.7±6 | - |  | 21.5±0.3 | Roll | IP >NBR-PVC< DATE | Putih | Max. 15 °C | 4.0±1.0 | 2.4±1.0 | 12.5±0.1 | 20.1±0.1 | - | - | 3.8±0.1 | 0.20±0.02 | SOP/PROD/HOSE/EPR/24/10/18 |  | NA2110,NA1650 | DL2/3
19-0 | 19 | Non-CHS (SL) | SOP/PROD/HOSE/SPS/24/10/19 | 0 | PT. ADM | 20-05-17 | EPDM Solid; Ø 15 mm × 19 mm; DTSM1500G-N708 | EPDM Solid | Ø 15 mm × 19 mm | DTSM1500G-N708 | E-1707 | - | From mixing: Within 14 days | From mixing: Within 14 days | 13-16 | - | 16.7±0.2 | Ø96, #40 | - | 65±5 | - | 55±5 | - | 55±5 | - | - | - | 55±5 | - | 17.9±3 | - | 27.4±3 | - |  | 19±0.1 | - | - | - | Max. 15 °C | 5.0±0.2 | 5.0±0.2 | 14.3±0.1 | 17.7±0.1 | - | - | 1.7±0.1 | 0.20±0.02 | SOP/PROD/HOSE/EPR/24/10/19 |  |  | DL2
20-0 | 20 | Non-CHS (SL) | SOP/PROD/HOSE/SPS/24/10/20 | 0 | PT. TMMIN | 20-05-17 | EPDM Solid; Ø 15.5 mm × 19.5 mm; TSM1500G-N708 | EPDM Solid | Ø 15.5 mm × 19.5 mm | TSM1500G-N708 | E-1707 | - | From mixing: Within 14 days | - | 13-16 | - | 17.4±0.2 | Ø96, #40 | - | 65±5 | - | 55±5 | - | 55±5 | - | - | - | 55±5 | - | 17.9±3 | - | 27.4±3 | - |  | 18.2±0.3 | - | - | - | Max. 15 °C | 5.0±0.2 | 5.0±0.2 | 14.8±0.1 | 18.2±0.1 | - | - | 1.7±0.1 | 0.20±0.02 | SOP/PROD/HOSE/EPR/24/10/20 |  |  | DL2
21-0 | 21 | Non-CHS (DL) | SOP/PROD/HOSE/SPS/24/10/21 | 0 | PT. TMMIN | 07-08-17 | Hose, Ventilation; Ø 15 mm × 22 mm; TSM1670G-1B | Hose, Ventilation | Ø 15 mm × 22 mm | TSM1670G-1B | N-1663 | H-1603 | From mixing: Within 14 days | From mixing: Within 14 days | 10-14 | 17±0.1 | 15±0.2 | Ø96, #40 | Ø96, #40 | 65±5 | 65±5 | 55±5 | 55±5 | 55±5 | 55±5 | - | - | 55±5 | 55±5 | 17.9±3 | 3.9±1 | 18±3 | 9.1±2 |  | 20±1 | Roll | IP >CSM, NBR< DATE | Kuning | Max. 15 °C | 5.0±0.2 | 5.0±0.2 | 14±0.1 | 20.6±0.1 | 3.2±0.1 | 0.10±0.02 | 3.3±0.2 | 0.20±0.02 | SOP/PROD/HOSE/EPR/24/10/21 |  | TA1820,TA2040,TA3040 | DL2
22-0 | 22 | Non-CHS (DL) | SOP/PROD/HOSE/SPS/24/10/22 | 0 | PT. ADM | 07-08-17 | Hose, Ventilation; Ø 15 mm × 22 mm; DTSM1670G-1 | Hose, Ventilation | Ø 15 mm × 22 mm | DTSM1670G-1 | N-1663 | H-1603 | From mixing: Within 14 days | From mixing: Within 14 days | 10-14 | 17±0.1 | 15±0.2 | Ø96, #40 | Ø96, #40 | 65±5 | 65±5 | 55±5 | 55±5 | 55±5 | 55±5 | - | - | 55±5 | 55±5 | 17.9±3 | 3.9±1 | 18±3 | 9.1±2 |  | 22±0.2 | Roll | IP >CSM, NBR< DATE | Kuning | Max. 15 °C | 5.0±0.2 | 5.0±0.2 | 14±0.1 | 20.6±0.1 | 3.2±0.1 | 0.10±0.02 | 3.3±0.2 | 0.20±0.02 | SOP/PROD/HOSE/EPR/24/10/22 |  | NA2040,NA2050 | DL2
23-0 | 23 | Non-CHS (SL) | SOP/PROD/HOSE/SPS/24/10/23 | 0 | PT. ADM | 20-05-17 | EPDM Solid; Ø 17 mm × 20 mm; DTSM1500G-N708 | EPDM Solid | Ø 17 mm × 20 mm | DTSM1500G-N708 | E-1707 | - | From mixing: Within 14 days | From mixing: Within 14 days | 13-16 | - | 17.4±0.2 | Ø96, #40 | - | 70±5 | 70±5 | 60±5 | 60±5 | 60±5 | 60±5 | - | - | 60±5 | 60±5 | 13.5±3 | - | 24.2±3 | - |  | 20±0.1 | - | - | - | Max. 15 °C | 5.0±0.2 | 5.0±0.2 | 15.8±0.1 | 19.4±0.1 | - | - | 1.8±0.1 | 0.20±0.02 | SOP/PROD/HOSE/EPR/24/10/23 |  |  | DL2
24-0 | 24 | Non-CHS (DL) | SOP/PROD/HOSE/SPS/24/10/24 | 0 | PT. TMMIN | 20-05-17 | Hose, Air; Ø 18 mm × 25 mm; TSM1671G-1A | Hose, Air | Ø 18 mm × 25 mm | TSM1671G-1A | N-1663 | H-1603 | From mixing: Within 14 days | From mixing: Within 14 days | 13.5-16 | 20.9±0.2 | 19±0.2 | Ø40, #40 | Ø40, #40 | 65±5 | 65±5 | 60±5 | 60±5 | 60±5 | 60±5 | - | - | 60±5 | 60±5 | 39.2±3 | 30.6±3 | 15.3±3 | 7.1±2 |  | 25±0.2 | Roll | IP >CSM, NBR< DATE | Kuning | Max. 15 °C | 5.0±0.2 | 5.0±0.2 | 17.4±0.1 | 23.6±0.1 | 3.1±0.1 | 0.30±0.02 | 3.4±0.1 | 0.20±0.02 | SOP/PROD/HOSE/EPR/24/10/24 |  | TA1180,TA1220 | DL2
25-0 | 25 | Non-CHS (SL) | SOP/PROD/HOSE/SPS/24/10/25 | 0 | PT. ADM | 20-05-17 | EPDM Solid; Ø 23 mm × 27 mm; DTSM1500G-N708 | EPDM Solid | Ø 23 mm × 27 mm | DTSM1500G-N708 | E-1707 | - | From mixing: Within 14 days | From mixing: Within 14 days | 20-27 | - | 23±0.2 | Ø96, #40 | - | 65±5 | - | 55±5 | - | 55±5 | - | - | - | 55±5 | - | 18.1±3 | - | 26.4±3 | - |  | 27±0.1 | - | - | - | Max. 15 °C | 5.0±0.2 | 5.0±0.2 | 21.8±0.1 | 25.2±0.1 | - | - | 1.7±0.1 | 0.20±0.02 | SOP/PROD/HOSE/EPR/24/10/25 |  |  | DL2
26-0 | 26 | Non-CHS (DL) | SOP/PROD/HOSE/SPS/24/10/26 | 0 | PT. TMMIN | 20-05-17 | Hose, Air; Ø 24.5 mm × 31.5 mm; TSM1671G-1A | Hose, Air | Ø 24.5 mm × 31.5 mm | TSM1671G-1A | N-1663 | H-1603 | From mixing: Within 14 days | From mixing: Within 14 days | 18-24 | 27±0.2 | 22.8±0.2 | Ø40, #40 | Ø40, #40 | 70±5 | 70±5 | 60±5 | 60±5 | 60±5 | 60±5 | - | - | 60±5 | 60±5 | 39.2±3 | 30.6±3 | 15.3±3 | 7.1±2 |  | 31.5±0.2 | Roll | IP >CSM, NBR< DATE | Kuning | Max. 15 °C | 5.0±0.2 | 5.0±0.2 | 22.7±0.1 | 31.5±0.1 | 3.3±0.1 | 0.20±0.02 | 3.5±0.1 | 0.20±0.02 | SOP/PROD/HOSE/EPR/24/10/26 |  | TA1060,TA1140 | DL2
27-0 | 27 | Non-CHS (SL) | SOP/PROD/HOSE/SPS/24/10/27 | 0 | PT. ADM | 20-05-17 | Hose, Fuel Tank; Ø 34 mm × 42 mm; DTSM1647G-1C | Hose, Fuel Tank | Ø 34 mm × 42 mm | DTSM1647G-1C | N-1733 | - | From mixing: Within 14 days | From mixing: Within 14 days | 25.8-35.5 | - | 34.5±0.2 | Ø96, #40 | - | 70±5 | - | 60±5 | - | 60±5 | - | - | - | 60±5 | - | 28.8±3 | - | 21.5±3 | - |  | 40.2±0.3 | Roll | IP >NBR-PVC< DATE | Putih | Max. 15 °C | 3.0±0.2 | 1.6±0.2 | 32.8±0.1 | 40.2±0.1 | - | - | 3.7±0.1 | 0.20±0.02 | SOP/PROD/HOSE/EPR/24/10/27 |  | NA1640 | DL2
28-0 | 28 | Non-CHS (SL) | SOP/PROD/HOSE/SPS/24/10/28 | 0 | PT. ADM | 20-05-17 | Hose, Fuel Tank; Ø 34 mm × 42 mm; DTSE7351G-1 | Hose, Fuel Tank | Ø 34 mm × 42 mm | DTSE7351G-1 | N-1733 | - | From mixing: Within 14 days | From mixing: Within 14 days | 25-35 | - | 33±0.2 | Ø96, #40 | - | 70±5 | - | 60±5 | - | 60±5 | - | - | - | 60±5 | - | 29.2±3 | - | 31.1±3 | - |  | 40.5±0.1 | Roll | IP >NBR-PVC< DATE | Putih | Max. 15 °C | 3.5±0.2 | 2.5±0.2 | 32.8±0.1 | 40.2±0.1 | - | - | 3.7±0.1 | 0.20±0.02 | SOP/PROD/HOSE/EPR/24/10/28 |  | NA2900,NA1580,NA1610 | DL2
29-0 | 29 | Non-CHS (SL) | SOP/PROD/HOSE/SPS/24/10/29 | 0 | PT. KTB | 14-07-17 | Hose, Vacuum; Ø 7.5 mm × 14.5 mm; - | Hose, Vacuum | Ø 7.5 mm × 14.5 mm | - | PE-1772 | - | From mixing: Within 14 days | - | 5-7 | - | 11.45±0.2 | Ø96, #40 | - | 80±5 | - | 75±5 | - | 75±5 | - | - | - | 75±5 | - | 12.3±3 | - | 13±3 | - |  | 14.5±0.1 | Roll | VIN >PE< DATE | Putih | Max. 15 °C | 5±0.2 | 5±0.2 | 7±0.1 | 13.8±0.2 | - | - | 3.4±0.1 | 0.20±0.02 | SOP/PROD/HOSE/EPR/24/10/29 |  | MS0800,MS0090,MS0100,MS0110,MS0120 | DL1
30-0 | 30 | Non-CHS (SL) | SOP/PROD/HOSE/SPS/24/10/30 | 0 | PT. AHI | 18-10-17 | Hose, Fuel Tank; Ø 34 mm × 44 mm; TSM1647G-1C | Hose, Fuel Tank | Ø 34 mm × 44 mm | TSM1647G-1C | N-1728 | - | From mixing: Within 14 days | - | 25-35 | - | 34±0.2 | Ø96, #40 | - | 75±5 | - | 70±5 | - | 70±5 | - | - | - | 70±5 | - | 31.4±3 | - | 15.5±3 | - | 50% | 40.6±0.5 | Roll | VIN >NBR-PVC< DATE | Biru | Max. 15 °C | 3.0±0.2 | 1.9±0.2 | 31±0.1 | - | - | - | 4.7±0.1 | 0.20±0.02 | SOP/PROD/HOSE/EPR/24/10/30 |  | TA0570 | DL2
30-1 | 30 | Non-CHS (SL) | - | 1 | PT. AHI | 04-07-18 | Hose, Fuel Tank; Ø 34 mm × 44 mm; TSM1647G-1C | Hose, Fuel Tank | Ø 34 mm × 44 mm | TSM1647G-1C | N-1733 | - | From mixing: Within 14 days | - | 25-35 | - | 37±0.2 | Ø96, #40 | - | 75±5 | - | 70±5 | - | 70±5 | - | - | - | 70±5 | - | 31.4±3 | - | 15.5±3 | - | 50% | 40.6±0.5 | Roll | VIN >NBR-PVC< DATE | Biru | Max. 15 °C | 3.0±0.2 | 1.9±0.2 | 31±0.1 | - | - | - | 4.7±0.1 | 0.20±0.02 | - |  | NA1640 | DL2
31-0 | 31 | Non-CHS (DL) | SOP/PROD/HOSE/SPS/24/10/31 | 0 | PT. AHI | 18-10-17 | Hose, Fuel; Ø 7 mm × 12 mm; TSM1651G-2 | Hose, Fuel | Ø 7 mm × 12 mm | TSM1651G-2 | N-1715 | H-1603 | From mixing: Within 14 days | From mixing: Within 14 days | 5-8 | 11.3±0.2 | 9.5±0.2 | Ø96, #40 | Ø96, #40 | 65±5 | 65±5 | 60±5 | 60±5 | 60±5 | 60±5 | - | - | 60±5 | 60±5 | 10.7±3 | 1.7±3 | 15.3±3 | 7.1±2 |  | 12±0.1 | Roll | VIN >CSM, NBR< DATE | Kuning | Max. 15 °C | 5.0±0.2 | 5.0±0.2 | 6.8±0.1 | 12±0.1 | 2.3±0.1 | 0.10±0.02 | 2.4±0.1 | 0.20±0.02 | SOP/PROD/HOSE/EPR/24/10/31 |  | TA0640 | DL1
32-0 | 32 | Non-CHS (DL) | SOP/PROD/HOSE/SPS/24/10/32 | 0 | PT. AHI | 18-10-17 | Hose, Fuel; Ø 9 mm × 14 mm; TSM1651G-2 | Hose, Fuel | Ø 9 mm × 14 mm | TSM1651G-2 | N-1715 | H-1603 | From mixing: Within 14 days | From mixing: Within 14 days | 6-9 | 13.6±0.2 | 11.4±0.2 | Ø96, #40 | Ø96, #40 | 65±5 | 65±5 | 55±5 | 55±5 | 55±5 | 55±5 | - | - | 55±5 | 55±5 | 10.5±3 | 1.7±1 | 13±3 | 7.4±2 | 30 | 13.8±0.3 | Roll | VIN >CSM, NBR< DATE | Kuning | Max. 15 °C | 4.0±0.2 | 12.7±0.2 | 8.9±0.1 | 13.9±0.1 | 2.4±0.1 | 0.10±0.02 | 2.5±0.1 | 0.20±0.02 | SOP/PROD/HOSE/EPR/24/10/32 |  | TA0630 | DL1/2
33-0 | 33 | Non-CHS (SL) | SOP/PROD/HOSE/SPS/24/10/33 | 0 | PT. AHI | 29-11-17 | Hose, Fuel Tank; Ø 34 mm × 44 mm; TSM1647G-1C | Hose, Fuel Tank | Ø 34 mm × 44 mm | TSM1647G-1C | N-1728 | - | From mixing: Within 14 days | - | 25-35 | - | 34.6±0.2 | Ø96, #40 | - | 75±5 | - | 70±5 | - | 70±5 | - | - | - | 70±5 | - | 35.5±3 | - | 15.5±3 | - | 50% | 42.3±0.2 | Roll | VIN >NBR-PVC< DATE | Putih | Max. 15 °C | 3.0±0.2 | 1.8±0.2 | 31.5±0.5 | - | - | - | 5±0.2 | 0.20±0.02 | SOP/PROD/HOSE/EPR/24/10/33 |  | TA0570 | DL2
34-0 | 34 | Non-CHS (DL) | SOP/PROD/HOSE/SPS/24/10/34 | 0 | PT. TMMIN/TGSSI | 20-12-17 | Hose, Fuel; Ø 7 mm × 14 mm; TSM1651G-2 | Hose, Fuel | Ø 7 mm × 14 mm | TSM1651G-2 | N-1715 | H-1603 | From mixing: Within 14 days | From mixing: Within 14 days | 5-8 | 11.3±0.2 | 11.5±0.2 | Ø96, #40 | Ø96, #40 | 65±5 | 65±5 | 60±5 | 60±5 | 60±5 | 60±5 | - | - | 60±5 | 60±5 | 10,7±3 | 2,2±2 | 12,8±3 | 6,8±3 | 30 | 14±0.2 | Roll | VIN >CSM, NBR< DATE | Kuning | Max. 15 °C | 5.0±0.2 | 5.0±0.2 | 6.8±0.1 | 14±0.1 | 3.3±0.1 | 0.2±0.1 | 3.5±0.1 | 0.20±0.02 | SOP/PROD/HOSE/EPR/24/10/34 |  | TA1710,TA1520,TA2510,TA2500 | DL1
35-0 | 35 | Non-CHS (DL) | SOP/PROD/HOSE/SPS/24/10/35 | 0 | PT. TGSSI | 20-12-17 | Hose, Fuel Tank; Ø 13.5 mm × 21.5 mm; TSM1648G-3 | Hose, Fuel Tank | Ø 13.5 mm × 21.5 mm | TSM1648G-3 | N-1740 | H-1604 | From mixing: Within 14 days | From mixing: Within 14 days | 10-14 | 16.8±0.1 | 19±0.1 | Ø96, #40 | Ø96, #40 | 65±5 | 70±5 | 55±5 | 60±5 | 55±5 | 60±5 | - | - | 55±5 | 60±5 | 15,8±3 | 1,4±1 | 11,4±3 | 6,2±3 | 30 | 21.2±0.2 | Roll | VIN >CSM, NBR< DATE | Putih | Max. 15 °C | 4.0±0.2 | 4.0±0.2 | 13±0.1 | 21.2±0.3 | 3.6±0.1 | 0.4±0.1 | 4,0±0.1 | 0.20±0.02 | SOP/PROD/HOSE/EPR/24/10/35 |  | TA0580,TA1700 | DL1
36-0 | 36 | Non-CHS (DL) | SOP/PROD/HOSE/SPS/24/10/36 | 0 | PT. TMMIN | 23-01-18 | Hose, Fuel; Ø 7 mm × 14 mm; TSM1651G-2 | Hose, Fuel | Ø 7 mm × 14 mm | TSM1651G-2 | N-1715 | H-1603 | From mixing: Within 14 days | From mixing: Within 14 days | 5-8 | 11.2±0.2 | 11.2±0.2 | Ø96, #40 | Ø96, #40 | 65±5 | 65±5 | 60±5 | 60±5 | 60±5 | 60±5 | - | - | 60±5 | 60±5 | 39.2±3 | 30.6±3 | 15.3±3 | 7.1±2 |  | 14±0.1 | Roll | VIN >CSM, NBR< DATE | Kuning | Max. 15 °C | 5.0±0.2 | 5.0±0.2 | 6.8±0.1 | 14±0.1 | 3.3±0.1 | 0.1 | 3.4±0.1 | 0.20±0.02 | SOP/PROD/HOSE/EPR/24/10/36 |  | TA1710,TA1520,TA2510,TA2500 | DL1
36-1 | 36 | Non-CHS (DL) |  | 1 | PT. TMMIN | 21-03-18 | Hose, Fuel; Ø 7 mm × 14 mm; TSM1651G-2 | Hose, Fuel | Ø 7 mm × 14 mm | TSM1651G-2 | N-1715 | H-1603 | From mixing: Within 14 days | From mixing: Within 14 days | 5-8 | 11.2±0.2 | 11.2±0.2 | Ø96, #40 | Ø96, #40 | 65±5 | 65±5 | 60±5 | 60±5 | 60±5 | 60±5 | - | - | 60±5 | 60±5 | 39.2±20 | 30.6±20 | 15.3±3 | 7.1±2 |  | 14±0.1 | Roll | VIN >CSM, NBR< DATE | Kuning | Max. 15 °C | 5.0±0.2 | 5.0±0.2 | 6.8±0.2 | 14±0.1 | 3.3±0.1 | 0.1 | 3.4±0.1 | 0.20±0.02 | - |  | TA1710,TA1520,TA2510,TA2500 | DL1
27-1 | 27 | Non-CHS (SL) |  | 1 | PT. ADM | 01-10-18 | Hose, Fuel Tank; Ø 34 mm × 42 mm; DTSM1647G-1C | Hose, Fuel Tank | Ø 34 mm × 42 mm | DTSM1647G-1C | N-1733 | - | From mixing: Within 14 days | From mixing: Within 14 days | 25.8-35.5 | - | 34.5±0.2 | Ø96, #40 | - | 70±5 | - | 60±5 | - | 60±5 | - | - | - | 60±5 | - | 35±5 | - | 31.5±5 | - |  | 40.2±0.3 | Roll | IP >NBR-PVC< DATE | Putih | Max. 15 °C | 3.0±0.2 | 1.6±0.2 | 32.8±0.1 | 40.2±0.1 | - | - | 3.7±0.1 | 0.20±0.02 | - |  | NA1640 | DL2
28-1 | 28 | Non-CHS (SL) | SOP/PROD/HOSE/SPS/24/10/28 | 1 | PT. ADM | 01-10-18 | Hose, Fuel Tank; Ø 34 mm × 42 mm; DTSE7351G-1 | Hose, Fuel Tank | Ø 34 mm × 42 mm | DTSE7351G-1 | N-1733 | - | From mixing: Within 14 days | From mixing: Within 14 days | 25-35 | - | 33.5±0.2 | Ø96, #40 | - | 70±5 | - | 60±5 | - | 60±5 | - | - | - | 60±5 | - | 35±5 | - | 31.1±5 | - |  | 40.5±0.1 | Roll | IP >NBR-PVC< DATE | Putih | Max. 15 °C | 3.5±0.2 | 2.5±0.2 | 32.8±0.1 | 40.2±0.1 | - | - | 3.7±0.1 | 0.20±0.02 | SOP/PROD/HOSE/EPR/24/10/28 |  | NA2900,NA1580,NA1610 | DL2
37-0 | 37 | Non-CHS (DL) | SOP/PROD/HOSE/SPS/24/10/37 | 0 | PT. ADM | 09-10-24 | Hose, Actuator; Ø 3.5 mm × 8.5mm; DTSM1649G-1 | Hose, Actuator | Ø 3.5 mm × 8.5mm | DTSM1649G-1 | K1649 | H1603 | From mixing: Within 14 days | From mixing: Within 3 days | 2-5 | 7.2±0.1 | 6.8±0.1 | Ø100,#10 #40 | Ø100,#10 #40 | 65±5 | 65±5 | 60±5 | 60±5 | 60±5 | 60±5 | - | - | 60±5 | 60±5 | 9.4±3 | 1.0±3 | Max 50 | Max 50 | Max 40 | 8.8±0.2 | Roll | VIN > CSM GECO < DATE | Hijau | Max. 9 °C | 4-7 | 4-7 | 3.4±0.1 | 8.5±0.1 | 2.3±0.1 | 0.20±0.02 | 2.5±0.1 | - | SOP/PROD/HOSE/EPR/24/10/37 |  | NA3311, NA3312 | DL1
22-1 | 22 | Non-CHS (DL) | SOP/ENG/25/02/13 | 1 | PT. ADM & PT. TMMIN | 19-02-25 | Hose, Ventilation; Ø 15 mm × 22 mm; DTSM1670G-1 | Hose, Ventilation | Ø 15 mm × 22 mm | DTSM1670G-1 | N-1663 | H-1603 | From mixing: Within 14 days | From mixing: Within 14 days | 10-14 | 17±0.1 | 15±0.2 | Ø100, #10 | Ø100, #40 | 60±5 | 55±5 | 55±5 | 55±5 | 55±5 | 55±5 | - | - | 55±5 | 55±5 | 20±3 | 5±2 | Max 50 | Max 30 |  | 19.5±0.2 | Roll | VIN>CSM, NBR<DATE | Merah | Max. 15 °C | 7±2 | 0.7±0.2 | 14±0.1 | 20.6±0.1 | 2.8±0.1 | 0.10±0.02 | 2.9±0.2 | 0.20±0.02 | SOP/PROD/HOSE/EPR/24/10/22 |  | NA 204, NA 205 | DL2
38-0 | 38 | Non-CHS (SL) | SOP/PROD/HOSE/SPS/24/12/38 | 0 | PT. AHI | 16-12-24 | Hose, Fuel Tank; Ø 13.5 mm × 21.5 mm; DTSM1647G-1C | Hose, Fuel Tank | Ø 13.5 mm × 21.5 mm | DTSM1647G-1C | N-1733 | - | From mixing: Within 14 days | From mixing: Within 14 days | 10-14 | 16.9 | - | Ø100,#10 #40 | - | 45±5 | - | 45±5 | - | 45±5 | - | - | - | 45±5 | - | 25±5 | - | Max 50 | - |  | 20.5±0.5 | EMBOSS | VIN>NBR-PVC< DATE | - | Max. 15 °C | 5.0±2.0 | 0.6±0.2 | 12.5±0.2 | - | - | - | 3.8±0.1 | 0.20±0.02 | SOP/PROD/HOSE/EPR/24/12/38 |  | NA-2910 | DL3/2
39-0 | 39 | Non-CHS (SL) | SOP/PROD/HOSE/SPS/24/12/39 | 0 | PT. AHI | 16-12-24 | Hose, Fuel Tank; Ø 13.5 mm × 21.5 mm; DTSM1647G-1C | Hose, Fuel Tank | Ø 13.5 mm × 21.5 mm | DTSM1647G-1C | N-1733 | - | From mixing: Within 14 days | From mixing: Within 14 days | 10-14 | - | 16±0.2 | Ø100,#10 #40 | - | 45±5 | - | 45±5 | - | 45±5 | - | - | - | 45±5 | - | 25±5 | - | Max 50 | - |  | 20.5±0.5 | EMBOSS | VIN>NBR-PVC< DATE | - | Max. 15 °C | 5.0±2.0 | 0.6±0.2 | 12.5±0.2 | - | - | - | 3.8±0.1 | 0.20±0.02 | SOP/PROD/HOSE/EPR/24/12/39 |  | NA-1650, NA-2110 | DL3/2
40-0 | 40 | Non-CHS (SL) | - | 0 | PT. AHI | 22-01-25 | Hose, Fuel Tank; Ø 34 mm × 44 mm; TSM1647G-1C | Hose, Fuel Tank | Ø 34 mm × 44 mm | TSM1647G-1C | N-1728 | - | From mixing: Within 14 days | - | 25-35 | 36.9±0.2 | - | Ø100, #40 | - | 55±5 | - | 55±5 | - | 55±5 | - | - | - | 55±5 | - | 25±10 | - | Max 50 | - | Max 80 | 43.3±0.3 | EMBOSS | VIN >NBR-PVC< DATE | - | Max. 15 °C | 3.0±1 | 0.3±0.2 | 32.8±0.1 | - | - | - | 4.9 +0,4 / -0,3 | 0.20±0.02 | - |  | TA-0570 | DL2
41-0 | 41 | Non-CHS (DL) | SOP/PROD/HOSE/SPS/24/10/17 | 0 | PT. TMMIN | 19-02-25 | Hose, Ventilation; Ø 9.5 mm × 17.5 mm; DTSZ0001G | Hose, Ventilation | Ø 9.5 mm × 17.5 mm | DTSZ0001G | N-1663 | H-1603 | From mixing: Within 14 days | From mixing: Within 14 days | 6-9 | 13.5±0.2 | 12±0.2 | Ø100,#10 #40 | Ø100,#10 #40 | 60±5 | 60±5 | 60±5 | 60±5 | 60±5 | 60±5 | - | - | 60±5 | 60±5 | 20±3 | 3.6±3 | Max 50 | Max 30 |  | 15.8±0.3 | Roll | IP >CSM, NBR< DATE | Kuning | Max. 15 °C | 8.0±0.2 | 0.8±0.2 | 8.4±0.1 | 15.4±0.1 | 3.5±0.1 | 0.20±0.02 | 3.7±0.1 | 0.20±0.02 | SOP/PROD/HOSE/EPR/24/10/17 |  | TA-3030 | DL2
42-0 | 42 | Non-CHS (DL) | SOP/ENG/25/02/13 | 0 | PT. TMMIN | 19-02-25 | Hose, Ventilation; Ø 9.5 mm × 17.5 mm; TSM1671G-1A | Hose, Ventilation | Ø 9.5 mm × 17.5 mm | TSM1671G-1A | N-1663 | H-1603 | From mixing: Within 14 days | From mixing: Within 14 days | 6-9 | 13.5±0.2 | 12±0.2 | Ø100,#10 #40 | Ø100,#10 #40 | 60±5 | 60±5 | 60±5 | 60±5 | 60±5 | 60±5 | - | - | 60±5 | 60±5 | 21±3 | 3±2 | Max 50 | Max 50 |  | 16±0.3 | Roll | IP >CSM, NBR< DATE | Kuning | Max. 15 °C | 7.0±2 | 0.7±0.2 | 8.8±0.1 | - | 3.5±0.2 | 0.20±0.02 | 3.7±0.2 | 0.20±0.02 | SOP/PROD/HOSE/EPR/24/10/17 |  | TA-3030 | DL2
43-0 | 43 | Non-CHS (DL) | SOP/ENG/25/02/14 | 0 | PT. TMMIN | 19-02-25 | Hose, Ventilation; Ø 15 mm × 22 mm; TSM1671G-1A | Hose, Ventilation | Ø 15 mm × 22 mm | TSM1671G-1A | N-1663 | H-1603 | From mixing: Within 14 days | From mixing: Within 14 days | 6-9 | 17±0.1 | 15.2±0.1 | Ø100,#10 #40 | Ø100,#10 #40 | 60±5 | 60±5 | 60±5 | 60±5 | 60±5 | 60±5 | - | - | 60±5 | 60±5 | 21±3 | 3.6±3 | Max 50 | Max 50 |  | 20.5±0.3 | Roll | IP >CSM, NBR< DATE | Kuning | Max. 15 °C | 7.0±2 | 0.7±0.2 | 14±0.2 | - | 3.2±0.2 | 0.20±0.02 | 3.3±0.2 | 0.20±0.02 | SOP/PROD/HOSE/EPR/24/10/17 |  | NA-1570 | DL2
44-0 | 44 | Non-CHS (DL) |  | 0 | PT ASUKA | 10-07-25 | Hose Tube Fuel; Ø 5.3 mm × 10.3 mm; HES B044-10 FT-B2 | Hose Tube Fuel | Ø 5.3 mm × 10.3 mm | HES B044-10 FT-B2 | N-1724 | H-1606 | From mixing: Within 14 days | From mixing: Within 14 days | 3-6 | 6.5±0.1 | 7.5±0.1 | Ø100,#10 #40 | Ø100,#10 #40 | 70±5 | 70±5 | 65±5 | 70±5 | 65±5 | 70±5 |  |  | 65±5 | 70±5 | 18±3 | 1.9±1 | Max 50 | Max 50 |  | 10±0.3 | Roll | - | Pink | Max. 15 °C | 7.0±1 | 2.4±0.2 | 5.1±0.1 | - | 2.1±0.1 | 0.20±0.01 | 2.3±0.1 | 0.20±0.01 | #REF! |  | FM1450, FM1940 | DL1
37-1 | 37 | Non-CHS (DL) | SOP/PROD/HOSE/SPS/24/10/37 | 1 | PT. ADM | 09-10-24 | Hose, Actuator; Ø 3.5 mm × 8.5mm; DTSM1649G-1 | Hose, Actuator | Ø 3.5 mm × 8.5mm | DTSM1649G-1 | K1649 | H1603 | From mixing: Within 14 days | From mixing: Within 3 days | 2-5 | 7.2±0.1 | 7.5±0.1 | Ø100,#10 #40 | Ø100,#10 #40 | 65±5 | 65±5 | 60±5 | 60±5 | 60±5 | 60±5 | - | - | 60±5 | 60±5 | 9.4±3 | 1.0±3 | Max 50 | Max 50 | Max 40 | 9.1±0.2 | Roll | VIN > CSM GECO < DATE | Hijau | Max. 9 °C | 4-7 | 4-7 | 3.4±0.1 | 8.5±0.1 | 2.2±0.1 | 0.20±0.02 | 2.4±0.1 | - | SOP/PROD/HOSE/EPR/24/10/37 |  | NA3311, NA3312 | DL1
16-1 | 16 | Non-CHS (DL) | SOP/PROD/HOSE/SPS/24/10/16 | 1 | PT. ADM | 07-08-17 | Hose, Ventilation; Ø 9 mm × 17 mm; DTSM1670G-1 | Hose, Ventilation | Ø 9 mm × 17 mm | DTSM1670G-1 | N-1663 | H-1603 | From mixing: Within 14 days | From mixing: Within 14 days | 6-9 | 13.5 ± 0.2 | 12 ± 0.2 | Ø100,#10 #40 | Ø100,#10 #40 | 60±5 | 55±5 | 55±5 | 55±5 | 55±5 | 55±5 | - | - | 55±5 | 55±5 | 20.2±5 | 3±2 | Max 50 | Max 50 | Max 40 | 15.8±0.3 | Roll | IP >CSM, NBR< DATE | Kuning | Max. 15 °C | 8.0±0.2 | 0.8±0.2 | 8.4±0.1 | 16.4±0.1 | 3.5±0.2 | 0.20±0.02 | 3.6±0.2 | 0.20±0.02 | SOP/PROD/HOSE/EPR/24/10/16 |  | NA1600,NA1680,NA2780,NA1410 | DL1/2
28-2 | 28 | Non-CHS (SL) | SOP/PROD/HOSE/SPS/24/10/28 | 2 | PT. ADM | 08-11-25 | Hose, Fuel Tank; Ø 34 mm × 42 mm; DTSE7351G-1 | Hose, Fuel Tank | Ø 34 mm × 42 mm | DTSE7351G-1 | N-1733 | - | From mixing: Within 14 days | From mixing: Within 14 days | 25-35 | 34.5±0.2 | - | Ø100,#10 #40 | Ø100,#10 #40 | 50±5 | - | 50±5 | - | 50±5 | - | - | - | 50±5 | - | 30±10 | - | Max 50 | - | Max 80 | 40.5±0.5 | Laser Emboss | IP >NBR-PVC< DATE | Laser Emboss | Max. 15 °C | 3.5±2 | 0.4±0.2 | 32.6±0.2 | 40.2±0.1 | - | - | 4±0.2 | 0.20±0.02 | SOP/PROD/HOSE/EPR/24/10/28 |  | NA2900,NA1580,NA1610 | DL2
40-1 | 40 | Non-CHS (SL) |  | 1 | PT. AHI | 08-11-25 | Hose, Fuel Tank; Ø 34 mm × 44 mm; TSM1647G-1C | Hose, Fuel Tank | Ø 34 mm × 44 mm | TSM1647G-1C | N-1728 | - | From mixing: Within 14 days | - | 25-35 | 36.9±0.2 | - | Ø100,#10 #40 | - | 55±5 | - | 55±5 | - | 55±5 | - | - | - | 55±5 | - | 25±10 | - | Max 50 | - | Max 80 | 43.3±0.3 | Laser Emboss | VIN >NBR-PVC< DATE | Laser Emboss | Max. 15 °C | 3.0±1 | 0.3±0.2 | 32.8±0.1 | - | - | - | 5±0.3 | 0.20±0.02 | - |  | TA-0570 | DL2
43-1 | 43 | Non-CHS (DL) | SOP/ENG/25/02/14 | 1 | PT. TMMIN | 08-11-25 | Hose, Ventilation; Ø 15 mm × 22 mm; TSM1671G-1A | Hose, Ventilation | Ø 15 mm × 22 mm | TSM1671G-1A | N-1663 | H-1603 | From mixing: Within 14 days | From mixing: Within 14 days | 10-14 | 17±0.1 | 15.2±0.1 | Ø100,#10 #40 | Ø100,#10 #40 | 60±5 | 60±5 | 60±5 | 60±5 | 60±5 | 60±5 | - | - | 60±5 | 60±5 | 21±8 | 3±2 | Max 50 | Max 50 |  | 20.5±0.3 | Roll | IP >CSM, NBR< DATE | Kuning | Max. 15 °C | 7±2 | 0.7±0.2 | 14±0.2 | - | 3.2±0.2 | 0.20±0.02 | 3.3±0.2 | 0.20±0.02 | SOP/PROD/HOSE/EPR/24/10/17 |  | NA1570,TA-3040 | DL2
27-2 | 27 | Non-CHS (SL) |  | 2 | PT. ADM | 08-11-25 | Hose, Fuel Tank; Ø 34 mm × 42 mm; DTSM1647G-1C | Hose, Fuel Tank | Ø 34 mm × 42 mm | DTSM1647G-1C | N-1733 | - | From mixing: Within 14 days | From mixing: Within 14 days | 25-35 | 35.8±0.2 | - | Ø100,#10 #40 | - | 55±5 | - | 55±5 | - | 55±5 | - | - | - | 55±5 | - | 25±8 | - | Max 50 | - | Max 80 | 41.5±0.5 | Laser Emboss | VIN >NBR-PVC< DATE | Laser Emboss | Max. 15 °C | 3.0±0.2 | 0.4±0.2 | 32.8±0.1 | 40.2±0.1 | - | - | 4±0.2 | 0.20±0.02 | - |  | NA1640 | DL2
16-2 | 16 | Non-CHS (DL) | SOP/PROD/HOSE/SPS/24/10/16 | 2 | PT. ADM | 08-11-25 | Hose, Ventilation; Ø 9 mm × 17 mm; DTSM1670G-1 | Hose, Ventilation | Ø 9 mm × 17 mm | DTSM1670G-1 | N-1663 | H-1603 | From mixing: Within 14 days | From mixing: Within 14 days | 6-9 | 13.5 ± 0.2 | 12 ± 0.2 | Ø100,#10 #40 | Ø100,#10 #40 | 60±5 | 55±5 | 55±5 | 55±5 | 55±5 | 55±5 | - | - | 55±5 | 55±5 | 20.2±5 | 3±2 | Max 50 | Max 50 | Max 80 | 15.8±0.3 | Roll | IP >CSM, NBR< DATE | Kuning | Max. 15 °C | 8.0±2 | 0.8±0.2 | 8.4±0.1 | 16.4±0.1 | 3.5±0.2 | 0.20±0.02 | 3.6±0.2 | 0.20±0.02 | SOP/PROD/HOSE/EPR/24/10/16 |  | NA1600,NA1680,NA2780,NA1410 | DL1/2
22-2 | 22 | Non-CHS (DL) | SOP/ENG/25/02/13 | 2 | PT. ADM | 08-11-25 | Hose, Ventilation; Ø 15 mm × 22 mm; DTSM1670G-1 | Hose, Ventilation | Ø 15 mm × 22 mm | DTSM1670G-1 | N-1663 | H-1603 | From mixing: Within 14 days | From mixing: Within 14 days | 10-14 | 17±0.1 | 15.2±0.2 | Ø100,#10 #40 | Ø100,#10 #40 | 60±5 | 55±5 | 55±5 | 55±5 | 55±5 | 55±5 | - | - | 60±5 | 55±5 | 20±3 | 3±2 | Max 50 | Max 50 | Max 80 | 20.5±0.3 | Roll | VIN>CSM, NBR<DATE | Kuning | Max. 15 °C | 7±2 | 0.7±0.2 | 14±0.1 | 20.6±0.1 | 2.8±0.1 | 0.10±0.02 | 2.9±0.2 | 0.20±0.02 | SOP/PROD/HOSE/EPR/24/10/22 |  | NA 204, NA 205 | DL2
24-1 | 24 | Non-CHS (DL) | SOP/PROD/HOSE/SPS/24/10/24 | 1 | PT. TMMIN | 08-11-25 | Hose, Air; Ø 18 mm × 25 mm; TSM1671G-1A | Hose, Air | Ø 18 mm × 25 mm | TSM1671G-1A | N-1663 | H-1603 | From mixing: Within 14 days | From mixing: Within 14 days | 13.5-16 | 21.2±0.2 | 18.2±0.2 | Ø100,#10 #40 | Ø100,#10 #40 | 60±5 | 55±5 | 55±5 | 55±5 | 55±5 | 55±5 | - | - | 60±5 | 55±5 | 23±5 | 3±2 | Max 50 | Max 50 | Max 80 | 23.5±0.3 | Roll | IP >CSM, NBR< DATE | Kuning | Max. 15 °C | 6.0±2 | 0.6±0.2 | 17.4±0.2 | 23.6±0.1 | 3.1±0.1 | 0.30±0.02 | 3.4±0.1 | 0.20±0.02 | SOP/PROD/HOSE/EPR/24/10/24 |  | TA-1180,TA1220 | DL2
16-3 | 16 | Non-CHS (DL) | SOP/PROD/HOSE/SPS/24/10/16 | 3 | PT. ADM | 24-11-25 | Hose, Ventilation; Ø 9 mm × 17 mm; DTSM1670G-1 | Hose, Ventilation | Ø 9 mm × 17 mm | DTSM1670G-1 | N-1663 | H-1603 | From mixing: Within 14 days | From mixing: Within 14 days | 6-9 | 13.5 ± 0.2 | 12 ± 0.2 | Ø100,#10 #40 | Ø100,#10 #40 | 60±5 | 60±5 | 60±5 | 60±5 | 60±5 | 60±5 | - | - | 60±5 | 60±5 | 20.2±5 | 3±2 | Max 50 | Max 50 | Max 80 | 15.8±0.3 | Roll | IP >CSM, NBR< DATE | Kuning | Max. 15 °C | 8.0±2 | 0.8±0.2 | 8.4±0.1 | 16.4±0.1 | 3.4±0.2 | 0.20±0.02 | 3.6±0.2 | 0.20±0.02 | SOP/PROD/HOSE/EPR/24/10/16 |  | NA1600,NA1680,NA2780,NA1410 | DL1/2
45-0 | 45 | Non-CHS (SL) |  | 0 | PT. IAMI | 28-11-25 | Hose, Drain Staight; Ø 9 mm × 14 mm; - | Hose, Drain Staight | Ø 9 mm × 14 mm | - | E-1690 | - | From mixing: Within 14 days | - | 6-9 | 11.4 ± 0.2 | - | Ø100,#10 #40 | - | 55±5 | - | 55±5 | - | 55±5 | - | - | - | 55±5 | - | 5.6±2.5 | - | Max 50 | - | Max 80 | 13.3±0.3 | Laser Emboss | VIN >EPDM< DATE | Laser Emboss | Max. 15 °C | 4.0±2 | 0.4±0.2 | 8.6±0.1 | - | - | - | 2.5±0.2 | 0.20±0.02 | - |  | TA-PM1460 | DL1
46-0 | 46 | Non-CHS (SL) |  | 0 | PT. ADM | 17-12-25 | Hose, Clutch Reservoir; Ø 8.5 mm × 16.6 mm; DTSM1650G | Hose, Clutch Reservoir | Ø 8.5 mm × 16.6 mm | DTSM1650G | E-1766 | - | From mixing: Within 14 days | - | 6-9 | 12.5± 0.1 | - | Ø100,#10 #40 | - | 55±5 | - | 55±5 | - | 55±5 | - | - | - | 55±5 | - | 5.6±2.5 | - | Max 50 | - | Max 80 | 13.2±0.3 | Laser Emboss | VIN >EPDM< DATE | Laser Emboss | Max. 15 °C | 4.0±2 | 0.4±0.2 | 8.6±0.1 | 16.6±0.2 | - | - | (4±0.2) |  | #REF! | #REF! | NA3220, NA3230, NA3240, NA3250,NA3260 | DL1

## Digitalisasi
NON-CHS Single/Double Layer Parameter Setting
ID | No | Machine | No. Document | No. Rev. | Customer | Revision Date | Formulasi | Hose Type | Dimensi | Material | Inner | Outer | Use limits of the material | Use limits of the material | Nipple | Tube Die | Cover Die | Mesh screen | Mesh screen | Head Temp. | Head Temp. | Cylinder 1 | Cylinder 1 | Cylinder 2 | Cylinder 2 | FEED | FEED | Screw Temp. | Screw Temp. | Screw Speed | Screw Speed | Pressure | Pressure | Am meter | OD sensor | Marking Sort | Text marking mt'l | Marking Colour | Chiller water temp. | Cutting speed | Take up conveyor speed | ± Inner | ± Outer | Tebal Inner | Tebal Outer | Tebal Total | Selisih tebal | No. Document
[11 empty] | #tube | #cover | #Inner | #Outer | #material | #material | #material | #material 1 | #material 2 | #material 1 | #material 2 | #material 1 | #material 2 | #material 1 | #material 2 | #material 1 | #material 2 | #material 1 | #material 2 | #material 1 | #material 2 | #material 1 | #material 2
|  |  | SPS | [5 empty] | (Ømm)-(Ømm) | TSM | compound | compound |  |  | (Ømm) | (Ømm) | (Ømm) | (mm) | (mm) | (◦C) | (◦C) | (◦C) | (◦C) | (◦C) | (◦C) | (◦C) | (◦C) | (◦C) | (◦C) | (rpm) | (rpm) | (mpa) | (mpa) | A | (mm) |  |  |  | (◦C) | (m/min) | (m/min) | (mm) | (mm) | (mm) | (mm) | (mm) | (mm) | EPR PARAMETER | EPR DIMENSI | ITEM | MC
1 | 2 | 3 | 4 | 5 | 6 | 7 | 8 | 9 | 10 | 11 | 12 | 13 | 14 | 15 | 16 | 17 | 18 | 19 | 20 | 21 | 22 | 23 | 24 | 25 | 26 | 27 | 28 | 29 | 30 | 31 | 32 | 33 | 34 | 35 | 36 | 37 | 38 | 39 | 40 | 41 | 42 | 43 | 44 | 45 | 46 | 47 | 48 | 49 | 50 | 51 | 52
3-0 | 3 | Non-CHS (DL) | SOP/PROD/HOSE/SPS/24/10/03 | 0 | PT. TMMIN | 07-08-17 | Hose, Breather; Ø 3.5 mm × 7.5 mm; TSM1649G-1 | Hose, Breather | Ø 3.5 mm × 7.5 mm | TSM1649G-1 | K-1649 | H-1603 | From mixing: Within 14 days | From mixing: Within 14 days | 2-5 | 7.2±0.2 | 5.4±0.1 | Ø96, #40 | Ø96, #40 | 65±5 | 65±5 | 60±5 | 60±5 | 60±5 | 60±5 | - | - | 60±5 | 60±5 | 39.2±3 | 30.6±3 | 15.3±3 | 7.1±2 |  | 7.3±0.1 | Roll | IP >CSM, GECO< DATE | Hijau | Max. 15 °C | 5.0±0.2 | 5.0±0.2 | 3.4±0.1 | 7.3±0.1 | 1.8±0.1 | 0.10±0.02 | 1.9±0.1 | 0.20±0.02 | SOP/PROD/HOSE/EPR/24/10/03 |  | VHFUNC-TA1080-EH, VHFUNC-TA0320-EH | DL1
4-0 | 4 | Non-CHS (SL) | SOP/PROD/HOSE/SPS/24/10/04 | 0 | PT. TMMIN | 07-08-17 | Hose, Breather; Ø 3.5 mm × 7.5 mm; TSM1656G-2 | Hose, Breather | Ø 3.5 mm × 7.5 mm | TSM1656G-2 | PE-1755 | - | From mixing: Within 14 days | - | 2-5 | - | 5.4±0.1 | Ø96, #40 | - | 85±5 | - | 75±5 | - | 75±5 | - | - | - | 75±5 | - | 39.2±3 | - | 15.3±3 | - |  | 7.3±0.1 | - | - | - | Max. 15 °C | 5.0±0.2 | 5.0±0.2 | 3.4±0.1 | 7.3±0.1 | - | - | 1.9±0.1 | 0.20±0.02 | SOP/PROD/HOSE/EPR/24/10/04 |  | VHFUNC-TA1760-EH | DL1
5-0 | 5 | Non-CHS (DL) | SOP/PROD/HOSE/SPS/24/10/05 | 0 | PT. HMMI | 07-08-17 | Hose, Vacuum; Ø 3.5 mm × 7.5 mm; - | Hose, Vacuum | Ø 3.5 mm × 7.5 mm | - | K-1785 | H-1605 | From mixing: Within 14 days | From mixing: Within 14 days | 2-5 | 7.2±0.2 | 5.3±0.2 | Ø96, #40 | Ø96, #40 | 70±5 | 70±5 | 65±5 | 60±5 | 40±5 | 60±5 | 65±5 | - | 65±5 | 60±5 | 27.5±3 | 0.9±0.5 | 8.3±2 | 1.9±0.5 |  | 7.3±0.1 | Roll | VIN >CSM, GECO< DATE | Hijau | Max. 15 °C | 5.0±0.2 | 5.0±0.2 | 3.4±0.1 | 7.3±0.1 | 1.7±0.1 | 0.10±0.02 | 1.9±0.1 | 0.20±0.02 | SOP/PROD/HOSE/EPR/24/10/05 |  | VHFUNC-HN0270-EH, VHFUNC-HN0280-EH, VHFUNC-HN0290-EH, VHFUNC-HN0400-EH | DL1
6-0 | 6 | Non-CHS (DL) | SOP/PROD/HOSE/SPS/24/10/06 | 0 | PT. TMMIN | 07-08-17 | Hose, Fuel; Ø 5.4 mm × 10.4 mm; TSM1651G-2 | Hose, Fuel | Ø 5.4 mm × 10.4 mm | TSM1651G-2 | N-1715 | H-1603 | From mixing: Within 14 days | From mixing: Within 14 days | 3-6 | 11.3±0.2 | 8.4±0.2 | Ø96, #40 | Ø96, #40 | 65±5 | 65±5 | 60±5 | 60±5 | 60±5 | 60±5 | - | - | 60±5 | 60±5 | 10.4±3 | 2.2±2 | 15.3±3 | 7.1±2 |  | 10.4±0.1 | Roll | IP >CSM, NBR< DATE | Kuning | Max. 15 °C | 5.0±0.2 | 5.0±0.2 | 5.2±0.1 | 10.4±0.1 | 2.3±0.1 | 0.10±0.02 | 2.4±0.1 | 0.20±0.02 | SOP/PROD/HOSE/EPR/24/10/06 |  | VHFUNC-NA2033-EH, VHFUNC-TA1230-EH, VHFUNC-TA1750-EH | DL1
8-0 | 8 | Non-CHS (DL) | SOP/PROD/HOSE/SPS/24/10/08 | 0 | PT. ADM | 07-08-17 | Hose, Fuel; Ø 5.4 mm × 10.4 mm; DTSM1651G-2 | Hose, Fuel | Ø 5.4 mm × 10.4 mm | DTSM1651G-2 | N-1718 | H-1605 | From mixing: Within 14 days | From mixing: Within 14 days | 3-6 | 11.3±0.2 | 8.5±0.2 | Ø40, #40 | Ø40, #40 | 80±5 | 70±5 | 70±5 | 65±5 | 70±5 | 65±5 | - | - | 70±5 | 65±5 | 6.1±2 | 1.3±0.5 | 12.7±3 | 5.3±2 |  | 10.4±0.1 | Roll | IP >CSM, NBR< DATE | Kuning | Max. 15 °C | 5.0±0.2 | 5.0±0.2 | 5.3±0.1 | 10.3±0.1 | 2.3±0.1 | 0.20±0.02 | 2.4±0.1 | 0.20±0.02 | SOP/PROD/HOSE/EPR/24/10/08 |  | VHFUNC-NA1661, VHFUNC-NA1662, VHFUNC-NA1671, VHFUNC-NA1672, VHFUNC-NA1821-EH, VHFUNC-NA1822-EH, VHFUNC-NA1270-EH, VHFUNC-NA1280-EH, VHFUNC-NA1360-EH, VHFUNC-NA1370-EH | DL1
10-0 | 10 | Non-CHS (DL) | SOP/PROD/HOSE/SPS/24/10/10 | 0 | PT. TMMIN | 07-08-17 | Hose, Fuel; Ø 7 mm × 12 mm; TSM1651G-2 | Hose, Fuel | Ø 7 mm × 12 mm | TSM1651G-2 | N-1715 | H-1603 | From mixing: Within 14 days | From mixing: Within 14 days | 5-8 | 11.3±0.2 | 9.5±0.2 | Ø96, #40 | Ø96, #40 | 65±5 | 65±5 | 60±5 | 60±5 | 60±5 | 60±5 | - | - | 60±5 | 60±5 | 39.2±3 | 30.6±3 | 15.3±3 | 7.1±2 |  | 12±0.1 | Roll | IP >CSM, NBR< DATE | Kuning | Max. 15 °C | 5.0±0.2 | 5.0±0.2 | 6.8±0.1 | 12±0.1 | 2.3±0.1 | 0.10±0.02 | 2.4±0.1 | 0.20±0.02 | SOP/PROD/HOSE/EPR/24/10/10 |  | VHFUNC-TA1400-EH, VHFUNC-TA1530-EH, VHFUNC-TA1840-EH | DL1
11-0 | 11 | Non-CHS (DL) | SOP/PROD/HOSE/SPS/24/10/11 | 0 | PT. TMMIN | 07-08-17 | Hose, Fuel; Ø 7 mm × 14 mm; TSM1651G-2 | Hose, Fuel | Ø 7 mm × 14 mm | TSM1651G-2 | N-1715 | H-1603 | From mixing: Within 14 days | From mixing: Within 14 days | 5-8 | 11.3±0.2 | 11.7±0.2 | Ø96, #40 | Ø96, #40 | 65±5 | 65±5 | 60±5 | 60±5 | 60±5 | 60±5 | - | - | 60±5 | 60±5 | 39.2±3 | 30.6±3 | 15.3±3 | 7.1±2 |  | 14±0.1 | Roll | IP >CSM, NBR< DATE | Kuning | Max. 15 °C | 5.0±0.2 | 5.0±0.2 | 6.8±0.1 | 14±0.1 | 3.3±0.1 | 0.10±0.02 | 3.4±0.1 | 0.20±0.02 | SOP/PROD/HOSE/EPR/24/10/11 |  | VHFUNC-TA1710-EH, VHFUNC-TA1520-EH, VHFUNC-TA2510-EH, VHFUNC-TA2500-EH | DL1
13-0 | 13 | Non-CHS (DL) | SOP/PROD/HOSE/SPS/24/10/13 | 0 | PT. ADM | 07-08-17 | Hose, Fuel; Ø 7 mm × 14 mm; DTSM1651G-2 | Hose, Fuel | Ø 7 mm × 14 mm | DTSM1651G-2 | N-1718 | H-1605 | From mixing: Within 14 days | From mixing: Within 14 days | 5-8 | 11±0.2 | 11.2±0.2 | Ø96, #40 | Ø96, #40 | 70±5 | 70±5 | 65±5 | 65±5 | 65±5 | 65±5 | - | - | 65±5 | 65±5 | 6±2 | 1.5±0.5 | 17.1±3 | 4.7±1 |  | 14±0.1 | Roll | IP >CSM, NBR< DATE | Kuning | Max. 15 °C | 5.0±0.2 | 5.0±0.2 | 6.8±0.1 | 13.6±0.1 | 3.2±0.1 | 0.20±0.02 | 3.4±0.1 | 0.20±0.02 | SOP/PROD/HOSE/EPR/24/10/13 |  | VHFUNC-NA2820-EH, VHFUNC-NA1560-EH, VHFUNC-NA2662-EH, VHFUNC-NA1690-EH, VHFUNC-NA1630-EH | DL1
14-0 | 14 | Non-CHS (SL) | SOP/PROD/HOSE/SPS/24/10/14 | 0 | PT. ADM | 07-08-17 | Hose, Reservoir; Ø 8.5 mm × 16.6 mm; DTSM1650G-1 | Hose, Reservoir | Ø 8.5 mm × 16.6 mm | DTSM1650G-1 | E-1776 | - | From mixing: Within 14 days | - | 6-9 | - | 13±0.2 | Ø96, #40 | - | 70±5 | - | 60±5 | - | 60±5 | - | - | - | 60±5 | - | 17.2±3 | - | 25.2±3 | - |  | 16.4±0.3 | - | - | - | Max. 15 °C | 5.0±0.2 | 5.0±0.2 | 8.3±0.1 | 15.9±0.1 | - | - | 3.7±0.1 | 0.20±0.02 | SOP/PROD/HOSE/EPR/24/10/14 |  | VHFUNC-TA0590-EH | DL1
15-0 | 15 | Non-CHS (SL) | SOP/PROD/HOSE/SPS/24/10/15 | 0 | PT. TMMIN | 07-08-17 | Hose, Clutch; Ø 8.5 mm × 17 mm; TSM1650G-1 | Hose, Clutch | Ø 8.5 mm × 17 mm | TSM1650G-1 | E-1776 | - | From mixing: Within 14 days | - | 6-9 | - | 14±0.2 | Ø96, #40 | - | 80±5 | - | 70±5 | - | 70±5 | - | - | - | 70±5 | - | 17.5±3 | - | 14±3 | - |  | 16.8±0.1 | - | - | - | Max. 15 °C | 5.0±0.2 | 5.0±0.2 | 8.4±0.1 | 16.8±0.1 | - | - | 4.0±0.2 | 0.20±0.02 | SOP/PROD/HOSE/EPR/24/10/15 |  | VHFUNC-TA1860-EH | DL1
17-0 | 17 | Non-CHS (DL) | SOP/PROD/HOSE/SPS/24/10/17 | 0 | PT. TMMIN | 07-08-17 | Hose, Ventilation; Ø 9 mm × 17 mm; TSM1671G-1A | Hose, Ventilation | Ø 9 mm × 17 mm | TSM1671G-1A | N-1663 | H-1603 | From mixing: Within 14 days | From mixing: Within 14 days | 6-9 | 13.5±0.2 | 12±0.2 | Ø100,#10 #40 | Ø100,#10 #40 | 60±5 | 60±5 | 60±5 | 60±5 | 60±5 | 60±5 | - | - | 60±5 | 60±5 | 20±3 | 3.6±3 | Max 50 | Max 30 |  | 15.8±0.3 | Roll | IP >CSM, NBR< DATE | Kuning | Max. 15 °C | 8.0±0.2 | 0.8±0.2 | 8.4±0.1 | 15.4±0.1 | 3.5±0.1 | 0.20±0.02 | 3.7±0.1 | 0.20±0.02 | SOP/PROD/HOSE/EPR/24/10/17 |  | VHFUNC-TA166B-EH, VHFUNC-TA2990-EH | DL1/2
29-0 | 29 | Non-CHS (SL) | SOP/PROD/HOSE/SPS/24/10/29 | 0 | PT. KTB | 14-07-17 | Hose, Vacuum; Ø 7.5 mm × 14.5 mm; - | Hose, Vacuum | Ø 7.5 mm × 14.5 mm | - | PE-1772 | - | From mixing: Within 14 days | - | 5-7 | - | 11.45±0.2 | Ø96, #40 | - | 80±5 | - | 75±5 | - | 75±5 | - | - | - | 75±5 | - | 12.3±3 | - | 13±3 | - |  | 14.5±0.1 | Roll | VIN >PE< DATE | Putih | Max. 15 °C | 5±0.2 | 5±0.2 | 7±0.1 | 13.8±0.2 | - | - | 3.4±0.1 | 0.20±0.02 | SOP/PROD/HOSE/EPR/24/10/29 |  | VHFUNC-MS0800-EH, VHFUNC-MS0090-EH, VHFUNC-MS0100-EH, VHFUNC-MS0110-EH, VHFUNC-MS0120-EH | DL1
31-0 | 31 | Non-CHS (DL) | SOP/PROD/HOSE/SPS/24/10/31 | 0 | PT. AHI | 18-10-17 | Hose, Fuel; Ø 7 mm × 12 mm; TSM1651G-2 | Hose, Fuel | Ø 7 mm × 12 mm | TSM1651G-2 | N-1715 | H-1603 | From mixing: Within 14 days | From mixing: Within 14 days | 5-8 | 11.3±0.2 | 9.5±0.2 | Ø96, #40 | Ø96, #40 | 65±5 | 65±5 | 60±5 | 60±5 | 60±5 | 60±5 | - | - | 60±5 | 60±5 | 10.7±3 | 1.7±3 | 15.3±3 | 7.1±2 |  | 12±0.1 | Roll | VIN >CSM, NBR< DATE | Kuning | Max. 15 °C | 5.0±0.2 | 5.0±0.2 | 6.8±0.1 | 12±0.1 | 2.3±0.1 | 0.10±0.02 | 2.4±0.1 | 0.20±0.02 | SOP/PROD/HOSE/EPR/24/10/31 |  | VHFUNC-TA0640-EH | DL1
32-0 | 32 | Non-CHS (DL) | SOP/PROD/HOSE/SPS/24/10/32 | 0 | PT. AHI | 18-10-17 | Hose, Fuel; Ø 9 mm × 14 mm; TSM1651G-2 | Hose, Fuel | Ø 9 mm × 14 mm | TSM1651G-2 | N-1715 | H-1603 | From mixing: Within 14 days | From mixing: Within 14 days | 6-9 | 13.6±0.2 | 11.4±0.2 | Ø96, #40 | Ø96, #40 | 65±5 | 65±5 | 55±5 | 55±5 | 55±5 | 55±5 | - | - | 55±5 | 55±5 | 10.5±3 | 1.7±1 | 13±3 | 7.4±2 | 30 | 13.8±0.3 | Roll | VIN >CSM, NBR< DATE | Kuning | Max. 15 °C | 4.0±0.2 | 12.7±0.2 | 8.9±0.1 | 13.9±0.1 | 2.4±0.1 | 0.10±0.02 | 2.5±0.1 | 0.20±0.02 | SOP/PROD/HOSE/EPR/24/10/32 |  | VHFUNC-TA0630-EH | DL1/2
35-0 | 35 | Non-CHS (DL) | SOP/PROD/HOSE/SPS/24/10/35 | 0 | PT. TGSSI | 20-12-17 | Hose, Fuel Tank; Ø 13.5 mm × 21.5 mm; TSM1648G-3 | Hose, Fuel Tank | Ø 13.5 mm × 21.5 mm | TSM1648G-3 | N-1740 | H-1604 | From mixing: Within 14 days | From mixing: Within 14 days | 10-14 | 16.8±0.1 | 19±0.1 | Ø96, #40 | Ø96, #40 | 65±5 | 70±5 | 55±5 | 60±5 | 55±5 | 60±5 | - | - | 55±5 | 60±5 | 15,8±3 | 1,4±1 | 11,4±3 | 6,2±3 | 30 | 21.2±0.2 | Roll | VIN >CSM, NBR< DATE | Putih | Max. 15 °C | 4.0±0.2 | 4.0±0.2 | 13±0.1 | 21.2±0.3 | 3.6±0.1 | 0.4±0.1 | 4,0±0.1 | 0.20±0.02 | SOP/PROD/HOSE/EPR/24/10/35 |  | VHFUNC-TA0580-EH, VHFUNC-TA1700-EH | DL1 | ;
36-1 | 36 | Non-CHS (DL) | SOP/PROD/HOSE/SPS/24/10/40 | 1 | PT. TMMIN | 21-03-18 | Hose, Fuel; Ø 7 mm × 14 mm; TSM1651G-2 | Hose, Fuel | Ø 7 mm × 14 mm | TSM1651G-2 | N-1715 | H-1603 | From mixing: Within 14 days | From mixing: Within 14 days | 5-8 | 11.2±0.2 | 11.2±0.2 | Ø96, #40 | Ø96, #40 | 65±5 | 65±5 | 60±5 | 60±5 | 60±5 | 60±5 | - | - | 60±5 | 60±5 | 39.2±20 | 30.6±20 | 15.3±3 | 7.1±2 |  | 14±0.1 | Roll | VIN >CSM, NBR< DATE | Kuning | Max. 15 °C | 5.0±0.2 | 5.0±0.2 | 6.8±0.2 | 14±0.1 | 3.3±0.1 | 0.1 | 3.4±0.1 | 0.20±0.02 | - |  | VHFUNC-TA1710-EH, VHFUNC-TA1520-EH, VHFUNC-TA2510-EH, VHFUNC-TA2500-EH | DL1
44-0 | 44 | Non-CHS (DL) | SOP/PROD/HOSE/SPS/24/10/41 | 0 | PT ASUKA | 10-07-25 | Hose Tube Fuel; Ø 5.3 mm × 10.3 mm; HES B044-10 FT-B2 | Hose Tube Fuel | Ø 5.3 mm × 10.3 mm | HES B044-10 FT-B2 | N-1724 | H-1606 | From mixing: Within 14 days | From mixing: Within 14 days | 3-6 | 6.5±0.1 | 7.5±0.1 | Ø100,#10 #40 | Ø100,#10 #40 | 70±5 | 70±5 | 65±5 | 70±5 | 65±5 | 70±5 |  |  | 65±5 | 70±5 | 18±3 | 1.9±1 | Max 50 | Max 50 |  | 10±0.3 | Roll | - | Pink | Max. 15 °C | 7.0±1 | 2.4±0.2 | 5.1±0.1 | - | 2.1±0.1 | 0.20±0.01 | 2.3±0.1 | 0.20±0.01 | #REF! |  | VHFUNC-FM1450-EH, VHFUNC-FM1940-EH | DL1
37-1 | 37 | Non-CHS (DL) | SOP/PROD/HOSE/SPS/24/10/37 | 1 | PT. ADM | 09-10-24 | Hose, Actuator; Ø 3.5 mm × 8.5mm; DTSM1649G-1 | Hose, Actuator | Ø 3.5 mm × 8.5mm | DTSM1649G-1 | K1649 | H1603 | From mixing: Within 14 days | From mixing: Within 3 days | 2-5 | 7.2±0.1 | 7.5±0.1 | Ø100,#10 #40 | Ø100,#10 #40 | 65±5 | 65±5 | 60±5 | 60±5 | 60±5 | 60±5 | - | - | 60±5 | 60±5 | 9.4±3 | 1.0±3 | Max 50 | Max 50 | Max 40 | 9.1±0.2 | Roll | VIN > CSM GECO < DATE | Hijau | Max. 9 °C | 4-7 | 4-7 | 3.4±0.1 | 8.5±0.1 | 2.2±0.1 | 0.20±0.02 | 2.4±0.1 | - | SOP/PROD/HOSE/EPR/24/10/37 |  | VHFUNC-NA3311-EH, VHFUNC-NA3312-EH | DL1
16-3 | 16 | Non-CHS (DL) | SOP/PROD/HOSE/SPS/24/10/16 | 3 | PT. ADM | 24-11-25 | Hose, Ventilation; Ø 9 mm × 17 mm; DTSM1670G-1 | Hose, Ventilation | Ø 9 mm × 17 mm | DTSM1670G-1 | N-1663 | H-1603 | From mixing: Within 14 days | From mixing: Within 14 days | 6-9 | 13.5 ± 0.2 | 12 ± 0.2 | Ø100,#10 #40 | Ø100,#10 #40 | 60±5 | 60±5 | 60±5 | 60±5 | 60±5 | 60±5 | - | - | 60±5 | 60±5 | 20.2±5 | 3±2 | Max 50 | Max 50 | Max 80 | 15.8±0.3 | Roll | IP >CSM, NBR< DATE | Kuning | Max. 15 °C | 8.0±2 | 0.8±0.2 | 8.4±0.1 | 16.4±0.1 | 3.4±0.2 | 0.20±0.02 | 3.6±0.2 | 0.20±0.02 | SOP/PROD/HOSE/EPR/24/10/16 |  | VHFUNC-NA1600-EH, VHFUNC-NA1680-EH, VHFUNC-NA2780-EH, VHFUNC-NA1410-EH | DL1/2
45-0 | 45 | Non-CHS (SL) | SOP/PROD/HOSE/SPS/24/10/42 | 0 | PT. IAMI | 28-11-25 | Hose, Drain Staight; Ø 9 mm × 14 mm; - | Hose, Drain Staight | Ø 9 mm × 14 mm | - | E-1690 | - | From mixing: Within 14 days | - | 6-9 | 11.4 ± 0.2 | - | Ø100,#10 #40 | - | 55±5 | - | 55±5 | - | 55±5 | - | - | - | 55±5 | - | 5.6±2.5 | - | Max 50 | - | Max 80 | 13.3±0.3 | Laser Emboss | VIN >EPDM< DATE | Laser Emboss | Max. 15 °C | 4.0±2 | 0.4±0.2 | 8.6±0.1 | - | - | - | 2.5±0.2 | 0.20±0.02 | - |  | VHFUNC-PM1460-EH | DL1
46-0 | 46 | Non-CHS (SL) | SOP/PROD/HOSE/SPS/24/10/43 | 0 | PT. ADM | 17-12-25 | Hose, Clutch Reservoir; Ø 8.5 mm × 16.6 mm; DTSM1650G | Hose, Clutch Reservoir | Ø 8.5 mm × 16.6 mm | DTSM1650G | E-1766 | - | From mixing: Within 14 days | - | 6-9 | 12.5± 0.1 | - | Ø100,#10 #40 | - | 55±5 | - | 55±5 | - | 55±5 | - | - | - | 55±5 | - | 5.6±2.5 | - | Max 50 | - | Max 80 | 13.2±0.3 | Laser Emboss | VIN >EPDM< DATE | Laser Emboss | Max. 15 °C | 4.0±2 | 0.4±0.2 | 8.6±0.1 | 16.6±0.2 | - | - | (4±0.2) |  | #REF! |  | VHFUNC-NA3220-EH, VHFUNC-NA3230-EH, VHFUNC-NA3240-EH, VHFUNC-NA3250-EH, VHFUNC-NA3260-EH | DL1

## Print
NON-CHS Single/Double Layer Parameter Setting
ID | No | Machine | No. Document | No. Rev. | Customer | Revision Date | Formulasi | Hose Type | Dimensi | Material | Inner | Outer | Use limits of the material | Use limits of the material | Nipple | Tube Die | Cover Die | Mesh screen | Mesh screen | Head Temp. | Head Temp. | Cylinder 1 | Cylinder 1 | Cylinder 2 | Cylinder 2 | FEED | FEED | Screw Temp. | Screw Temp. | Screw Speed | Screw Speed | Pressure | Pressure | Am meter | OD sensor | Marking Sort | Text marking mt'l | Marking Colour | Chiller water temp. | Cutting speed | Take up conveyor speed | ± Inner | ± Outer | Tebal Inner | Tebal Outer | Tebal Total | Selisih tebal | No. Document |  | ITEM
[11 empty] | #tube | #cover | #Inner | #Outer | #material | #material | #material | #material 1 | #material 2 | #material 1 | #material 2 | #material 1 | #material 2 | #material 1 | #material 2 | #material 1 | #material 2 | #material 1 | #material 2 | #material 1 | #material 2 | #material 1 | #material 2
|  |  | SPS | [5 empty] | (Ømm)-(Ømm) | TSM | compound | compound |  |  | (Ømm) | (Ømm) | (Ømm) | (mm) | (mm) | (◦C) | (◦C) | (◦C) | (◦C) | (◦C) | (◦C) | (◦C) | (◦C) | (◦C) | (◦C) | (rpm) | (rpm) | (mpa) | (mpa) | A | (mm) |  |  |  | (◦C) | (m/min) | (m/min) | (mm) | (mm) | (mm) | (mm) | (mm) | (mm) | EPR PARAMETER | EPR DIMENSI
1 | 2 | 3 | 4 | 5 | 6 | 7 | 8 | 9 | 10 | 11 | 12 | 13 | 14 | 15 | 16 | 17 | 18 | 19 | 20 | 21 | 22 | 23 | 24 | 25 | 26 | 27 | 28 | 29 | 30 | 31 | 32 | 33 | 34 | 35 | 36 | 37 | 38 | 39 | 40 | 41 | 42 | 43 | 44 | 45 | 46 | 47 | 48 | 49 | 50 | 51
1-0 | 1 | Non-CHS (DL) | SOP/PROD/HOSE/SPS/24/10/01 | 0 | PT. TMMIN | 07-08-17 | Hose, Breather; Ø 3.5 mm × 7.5 mm; TSM1649G-1 | Hose, Breather | Ø 3.5 mm × 7.5 mm | TSM1649G-1 | K-1649 | H-1603 | From mixing: Within 14 days | From mixing: Within 14 days | 2-5 | 7.2±0.2 | 5.4±0.1 | Ø96, #40 | Ø96, #40 | 85±5 | 65±5 | 75±5 | 60±5 | 75±5 | 60±5 | - | - | 75±5 | 60±5 | 39.2±3 | 30.6±3 | 15.3±3 | 7.1±2 |  | 7.3±0.1 | Roll | IP >CSM, GECO< DATE | Hijau | Max. 15 °C | 5.0±0.2 | 5.0±0.2 | 3.4±0.1 | 7.3±0.1 | 1.8±0.1 | 0.10±0.02 | 1.9±0.1 | 0.20±0.02 | SOP/PROD/HOSE/EPR/24/10/01 | SOP/PROD/HOSE/EPRD/24/10/01
2-0 | 2 | Non-CHS (DL) | SOP/PROD/HOSE/SPS/24/10/02 | 0 | PT. TMMIN | 07-08-17 | Hose, Breather; Ø 3.5 mm × 7.5 mm; TSM1649G-1 | Hose, Breather | Ø 3.5 mm × 7.5 mm | TSM1649G-1 | K-1649 | H-1603 | From mixing: Within 14 days | From mixing: Within 14 days | 2-5 | 7.2±0.2 | 5.4±0.1 | Ø96, #40 | Ø96, #40 | 65±5 | 65±5 | 60±5 | 60±5 | 60±5 | 60±5 | - | - | 60±5 | 60±5 | 39.2±3 | 30.6±3 | 15.3±3 | 7.1±2 |  | 7.3±0.1 | Roll | IP >CSM, GECO< DATE | Hijau | Max. 15 °C | 5.0±0.2 | 5.0±0.2 | 3.4±0.1 | 7.3±0.1 | 1.8±0.1 | 0.10±0.02 | 1.9±0.1 | 0.20±0.02 | SOP/PROD/HOSE/EPR/24/10/02 | SOP/PROD/HOSE/EPRD/24/10/02
3-0 | 3 | Non-CHS (DL) | SOP/PROD/HOSE/SPS/24/10/03 | 0 | PT. TMMIN | 07-08-17 | Hose, Breather; Ø 3.5 mm × 7.5 mm; TSM1649G-1 | Hose, Breather | Ø 3.5 mm × 7.5 mm | TSM1649G-1 | K-1649 | H-1603 | From mixing: Within 14 days | From mixing: Within 14 days | 2-5 | 7.2±0.2 | 5.4±0.1 | Ø96, #40 | Ø96, #40 | 65±5 | 65±5 | 60±5 | 60±5 | 60±5 | 60±5 | - | - | 60±5 | 60±5 | 39.2±3 | 30.6±3 | 15.3±3 | 7.1±2 |  | 7.3±0.1 | Roll | IP >CSM, GECO< DATE | Hijau | Max. 15 °C | 5.0±0.2 | 5.0±0.2 | 3.4±0.1 | 7.3±0.1 | 1.8±0.1 | 0.10±0.02 | 1.9±0.1 | 0.20±0.02 | SOP/PROD/HOSE/EPR/24/10/03 | SOP/PROD/HOSE/EPRD/24/10/03
No. Doc.: | 4 | Non-CHS (SL) | SOP/PROD/HOSE/SPS/24/10/04 | 0 | PT. TMMIN | 07-08-17 | Hose, Breather; Ø 3.5 mm × 7.5 mm; TSM1656G-2 | Hose, Breather | Ø 3.5 mm × 7.5 mm | TSM1656G-2 | PE-1755 | - | From mixing: Within 14 days | - | 2-5 | - | 5.4±0.1 | Ø96, #40 | - | 85±5 | - | 75±5 | - | 75±5 | - | - | - | 75±5 | - | 39.2±3 | - | 15.3±3 | - |  | 7.3±0.1 | - | - | - | Max. 15 °C | 5.0±0.2 | 5.0±0.2 | 3.4±0.1 | 7.3±0.1 | - | - | 1.9±0.1 | 0.20±0.02 | SOP/PROD/HOSE/EPR/24/10/04 | SOP/PROD/HOSE/EPRD/24/10/04
5-0 | 5 | Non-CHS (DL) | SOP/PROD/HOSE/SPS/24/10/05 | 0 | PT. HMMI | 07-08-17 | Hose, Vacuum; Ø 3.5 mm × 7.5 mm; - | Hose, Vacuum | Ø 3.5 mm × 7.5 mm | - | K-1785 | H-1605 | From mixing: Within 14 days | From mixing: Within 14 days | 2-5 | 7.2±0.2 | 5.3±0.2 | Ø96, #40 | Ø96, #40 | 70±5 | 70±5 | 65±5 | 60±5 | 40±5 | 60±5 | 65±5 | - | 65±5 | 60±5 | 27.5±3 | 0.9±0.5 | 8.3±2 | 1.9±0.5 |  | 7.3±0.1 | Roll | VIN >CSM, GECO< DATE | Hijau | Max. 15 °C | 5.0±0.2 | 5.0±0.2 | 3.4±0.1 | 7.3±0.1 | 1.7±0.1 | 0.10±0.02 | 1.9±0.1 | 0.20±0.02 | SOP/PROD/HOSE/EPR/24/10/05 | SOP/PROD/HOSE/EPRD/24/10/05
6-0 | 6 | Non-CHS (DL) | SOP/PROD/HOSE/SPS/24/10/06 | 0 | PT. TMMIN | 07-08-17 | Hose, Fuel; Ø 5.4 mm × 10.4 mm; TSM1651G-2 | Hose, Fuel | Ø 5.4 mm × 10.4 mm | TSM1651G-2 | N-1715 | H-1603 | From mixing: Within 14 days | From mixing: Within 14 days | 3-6 | 11.3±0.2 | 8.4±0.2 | Ø96, #40 | Ø96, #40 | 65±5 | 65±5 | 60±5 | 60±5 | 60±5 | 60±5 | - | - | 60±5 | 60±5 | 10.4±3 | 2.2±2 | 15.3±3 | 7.1±2 |  | 10.4±0.1 | Roll | IP >CSM, NBR< DATE | Kuning | Max. 15 °C | 5.0±0.2 | 5.0±0.2 | 5.2±0.1 | 10.4±0.1 | 2.3±0.1 | 0.10±0.02 | 2.4±0.1 | 0.20±0.02 | SOP/PROD/HOSE/EPR/24/10/06 | SOP/PROD/HOSE/EPRD/24/10/06
7-0 | 7 | Non-CHS (DL) | SOP/PROD/HOSE/SPS/24/10/07 | 0 | PT. TMMIN | 19-05-17 | Hose, Fuel; Ø 5.4 mm × 10.4 mm; TSM1651G-2 | Hose, Fuel | Ø 5.4 mm × 10.4 mm | TSM1651G-2 | N-1715 | H-1603 | From mixing: Within 14 days | From mixing: Within 14 days | 3-6 | 11.3±0.2 | 8.4±0.2 | Ø96, #40 | Ø96, #40 | 65±5 | 65±5 | 60±5 | 60±5 | 60±5 | 60±5 | - | - | 60±5 | 60±5 | 39.2±3 | 30.6±3 | 15.3±3 | 7.1±2 |  | 10.4±0.1 | Roll | IP >CSM, NBR< DATE | Kuning | Max. 15 °C | 5.0±0.2 | 5.0±0.2 | 5.2±0.1 | 10.4±0.1 | 2.3±0.1 | 0.1 | 2.4±0.1 | 0.20±0.02 | SOP/PROD/HOSE/EPR/24/10/07 | SOP/PROD/HOSE/EPRD/24/10/07
8-0 | 8 | Non-CHS (DL) | SOP/PROD/HOSE/SPS/24/10/08 | 0 | PT. ADM | 07-08-17 | Hose, Fuel; Ø 5.4 mm × 10.4 mm; DTSM1651G-2 | Hose, Fuel | Ø 5.4 mm × 10.4 mm | DTSM1651G-2 | N-1718 | H-1605 | From mixing: Within 14 days | From mixing: Within 14 days | 3-6 | 11.3±0.2 | 8.5±0.2 | Ø40, #40 | Ø40, #40 | 80±5 | 70±5 | 70±5 | 65±5 | 70±5 | 65±5 | - | - | 70±5 | 65±5 | 6.1±2 | 1.3±0.5 | 12.7±3 | 5.3±2 |  | 10.4±0.1 | Roll | IP >CSM, NBR< DATE | Kuning | Max. 15 °C | 5.0±0.2 | 5.0±0.2 | 5.3±0.1 | 10.3±0.1 | 2.3±0.1 | 0.20±0.02 | 2.4±0.1 | 0.20±0.02 | SOP/PROD/HOSE/EPR/24/10/08 | SOP/PROD/HOSE/EPRD/24/10/08
9-0 | 9 | Non-CHS (DL) | SOP/PROD/HOSE/SPS/24/10/09 | 0 | PT. TMMIN | 19-05-17 | Hose, Fuel; Ø 7 mm × 12 mm; TSM1651G-2 | Hose, Fuel | Ø 7 mm × 12 mm | TSM1651G-2 | N-1715 | H-1603 | From mixing: Within 14 days | From mixing: Within 14 days | 5-8 | 11.3±0.2 | 9.5±0.2 | Ø96, #40 | Ø96, #40 | 65±5 | 65±5 | 60±5 | 60±5 | 60±5 | 60±5 | - | - | 60±5 | 60±5 | 39.2±3 | 30.6±3 | 15.3±3 | 7.1±2 |  | 12±0.1 | Roll | IP >CSM, NBR< DATE | Kuning | Max. 15 °C | 5.0±0.2 | 5.0±0.2 | 6.8±0.1 | 12±0.1 | 2.3±0.1 | 0.10±0.02 | 2.4±0.1 | 0.20±0.02 | SOP/PROD/HOSE/EPR/24/10/09 | SOP/PROD/HOSE/EPRD/24/10/09
10-0 | 10 | Non-CHS (DL) | SOP/PROD/HOSE/SPS/24/10/10 | 0 | PT. TMMIN | 07-08-17 | Hose, Fuel; Ø 7 mm × 12 mm; TSM1651G-2 | Hose, Fuel | Ø 7 mm × 12 mm | TSM1651G-2 | N-1715 | H-1603 | From mixing: Within 14 days | From mixing: Within 14 days | 5-8 | 11.3±0.2 | 9.5±0.2 | Ø96, #40 | Ø96, #40 | 65±5 | 65±5 | 60±5 | 60±5 | 60±5 | 60±5 | - | - | 60±5 | 60±5 | 39.2±3 | 30.6±3 | 15.3±3 | 7.1±2 |  | 12±0.1 | Roll | IP >CSM, NBR< DATE | Kuning | Max. 15 °C | 5.0±0.2 | 5.0±0.2 | 6.8±0.1 | 12±0.1 | 2.3±0.1 | 0.10±0.02 | 2.4±0.1 | 0.20±0.02 | SOP/PROD/HOSE/EPR/24/10/10 | SOP/PROD/HOSE/EPRD/24/10/10
11-0 | 11 | Non-CHS (DL) | SOP/PROD/HOSE/SPS/24/10/11 | 0 | PT. TMMIN | 07-08-17 | Hose, Fuel; Ø 7 mm × 14 mm; TSM1651G-2 | Hose, Fuel | Ø 7 mm × 14 mm | TSM1651G-2 | N-1715 | H-1603 | From mixing: Within 14 days | From mixing: Within 14 days | 5-8 | 11.3±0.2 | 11.7±0.2 | Ø96, #40 | Ø96, #40 | 65±5 | 65±5 | 60±5 | 60±5 | 60±5 | 60±5 | - | - | 60±5 | 60±5 | 39.2±3 | 30.6±3 | 15.3±3 | 7.1±2 |  | 14±0.1 | Roll | IP >CSM, NBR< DATE | Kuning | Max. 15 °C | 5.0±0.2 | 5.0±0.2 | 6.8±0.1 | 14±0.1 | 3.3±0.1 | 0.10±0.02 | 3.4±0.1 | 0.20±0.02 | SOP/PROD/HOSE/EPR/24/10/11 | SOP/PROD/HOSE/EPRD/24/10/11
12-0 | 12 | Non-CHS (DL) | SOP/PROD/HOSE/SPS/24/10/12 | 0 | PT. TMMIN | 19-05-17 | Hose, Fuel; Ø 7 mm × 14 mm; TSM1651G-2 | Hose, Fuel | Ø 7 mm × 14 mm | TSM1651G-2 | N-1715 | H-1603 | From mixing: Within 14 days | From mixing: Within 14 days | 5-8 | 11.2±0.2 | 11.2±0.2 | Ø96, #40 | Ø96, #40 | 65±5 | 65±5 | 60±5 | 60±5 | 60±5 | 60±5 | - | - | 60±5 | 60±5 | 39.2±3 | 30.6±3 | 15.3±3 | 7.1±2 |  | 14±0.1 | Roll | IP >CSM, NBR< DATE | Kuning | Max. 15 °C | 5.0±0.2 | 5.0±0.2 | 6.8±0.1 | 14±0.1 | 3.3±0.1 | 0.1 | 3.4±0.1 | 0.20±0.02 | SOP/PROD/HOSE/EPR/24/10/12 | SOP/PROD/HOSE/EPRD/24/10/12
13-0 | 13 | Non-CHS (DL) | SOP/PROD/HOSE/SPS/24/10/13 | 0 | PT. ADM | 07-08-17 | Hose, Fuel; Ø 7 mm × 14 mm; DTSM1651G-2 | Hose, Fuel | Ø 7 mm × 14 mm | DTSM1651G-2 | N-1718 | H-1605 | From mixing: Within 14 days | From mixing: Within 14 days | 5-8 | 11±0.2 | 11.2±0.2 | Ø96, #40 | Ø96, #40 | 70±5 | 70±5 | 65±5 | 65±5 | 65±5 | 65±5 | - | - | 65±5 | 65±5 | 6±2 | 1.5±0.5 | 17.1±3 | 4.7±1 |  | 14±0.1 | Roll | IP >CSM, NBR< DATE | Kuning | Max. 15 °C | 5.0±0.2 | 5.0±0.2 | 6.8±0.1 | 13.6±0.1 | 3.2±0.1 | 0.20±0.02 | 3.4±0.1 | 0.20±0.02 | SOP/PROD/HOSE/EPR/24/10/13 | SOP/PROD/HOSE/EPRD/24/10/13
14-0 | 14 | Non-CHS (SL) | SOP/PROD/HOSE/SPS/24/10/14 | 0 | PT. ADM | 07-08-17 | Hose, Reservoir; Ø 8.5 mm × 16.6 mm; DTSM1650G-1 | Hose, Reservoir | Ø 8.5 mm × 16.6 mm | DTSM1650G-1 | E-1776 | - | From mixing: Within 14 days | - | 6-9 | - | 13±0.2 | Ø96, #40 | - | 70±5 | - | 60±5 | - | 60±5 | - | - | - | 60±5 | - | 17.2±3 | - | 25.2±3 | - |  | 16.4±0.3 | - | - | - | Max. 15 °C | 5.0±0.2 | 5.0±0.2 | 8.3±0.1 | 15.9±0.1 | - | - | 3.7±0.1 | 0.20±0.02 | SOP/PROD/HOSE/EPR/24/10/14 | SOP/PROD/HOSE/EPRD/24/10/14
15-0 | 15 | Non-CHS (SL) | SOP/PROD/HOSE/SPS/24/10/15 | 0 | PT. TMMIN | 07-08-17 | Hose, Clutch; Ø 8.5 mm × 17 mm; TSM1650G-1 | Hose, Clutch | Ø 8.5 mm × 17 mm | TSM1650G-1 | E-1776 | - | From mixing: Within 14 days | - | 6-9 | - | 14±0.2 | Ø96, #40 | - | 80±5 | - | 70±5 | - | 70±5 | - | - | - | 70±5 | - | 17.5±3 | - | 14±3 | - |  | 16.8±0.1 | - | - | - | Max. 15 °C | 5.0±0.2 | 5.0±0.2 | 8.4±0.1 | 16.8±0.1 | - | - | 4.0±0.2 | 0.20±0.02 | SOP/PROD/HOSE/EPR/24/10/15 | SOP/PROD/HOSE/EPRD/24/10/15
16-0 | 16 | Non-CHS (DL) | SOP/PROD/HOSE/SPS/24/10/16 | 0 | PT. ADM | 07-08-17 | Hose, Ventilation; Ø 9 mm × 17 mm; DTSM1670G-1 | Hose, Ventilation | Ø 9 mm × 17 mm | DTSM1670G-1 | N-1663 | H-1603 | From mixing: Within 14 days | From mixing: Within 14 days | 6-9 | 13.3±0.2 | 11.5±0.2 | Ø96, #40 | Ø96, #40 | 70±5 | 70±5 | 60±5 | 60±5 | 60±5 | 60±5 | - | - | 60±5 | 60±5 | 20.2±3 | 21.3±3 | 17.4±3 | 2.7±0.1 |  | 16.5±0.3 | Roll | IP >CSM, NBR< DATE | Kuning | Max. 15 °C | 5.0±0.2 | 5.0±0.2 | 8.6±0.1 | 16.4±0.1 | 3.7±0.1 | 0.20±0.02 | 3.9±0.1 | 0.20±0.02 | SOP/PROD/HOSE/EPR/24/10/16 | SOP/PROD/HOSE/EPRD/24/10/16
17-0 | 17 | Non-CHS (DL) | SOP/PROD/HOSE/SPS/24/10/17 | 0 | PT. TMMIN | 07-08-17 | Hose, Ventilation; Ø 9 mm × 17 mm; TSM1671G-1A | Hose, Ventilation | Ø 9 mm × 17 mm | TSM1671G-1A | N-1663 | H-1603 | From mixing: Within 14 days | From mixing: Within 14 days | 6-9 | 13.3±0.2 | 11.7±0.2 | Ø96, #40 | Ø96, #40 | 70±5 | 70±5 | 60±5 | 60±5 | 60±5 | 60±5 | - | - | 60±5 | 60±5 | 6.4±2 | 1.9±0.5 | 14±3 | 14±3 |  | 15.4±0.1 | Roll | IP >CSM, NBR< DATE | Kuning | Max. 15 °C | 5.0±0.2 | 5.0±0.2 | 8.6±0.1 | 15.4±0.1 | 3.5±0.1 | 0.20±0.02 | 3.7±0.1 | 0.20±0.02 | SOP/PROD/HOSE/EPR/24/10/17 | SOP/PROD/HOSE/EPRD/24/10/17
18-0 | 18 | Non-CHS (SL) | SOP/PROD/HOSE/SPS/24/10/18 | 0 | PT. ADM | 20-05-17 | Hose, Fuel Tank; Ø 13.5 mm × 21.5 mm; DTSM1647G-1C | Hose, Fuel Tank | Ø 13.5 mm × 21.5 mm | DTSM1647G-1C | N-1733 | - | From mixing: Within 14 days | From mixing: Within 14 days | 10-14 | - | 16±0.1 | Ø96, #40 | - | 70±5 | - | 60±5 | - | 60±5 | - | - | - | 60±5 | - | 20±6 | - | 22.7±6 | - |  | 21.5±0.3 | Roll | IP >NBR-PVC< DATE | Putih | Max. 15 °C | 4.0±1.0 | 2.4±1.0 | 12.5±0.1 | 20.1±0.1 | - | - | 3.8±0.1 | 0.20±0.02 | SOP/PROD/HOSE/EPR/24/10/18 | SOP/PROD/HOSE/EPRD/24/10/18
19-0 | 19 | Non-CHS (SL) | SOP/PROD/HOSE/SPS/24/10/19 | 0 | PT. ADM | 20-05-17 | EPDM Solid; Ø 15 mm × 19 mm; DTSM1500G-N708 | EPDM Solid | Ø 15 mm × 19 mm | DTSM1500G-N708 | E-1707 | - | From mixing: Within 14 days | From mixing: Within 14 days | 13-16 | - | 16.7±0.2 | Ø96, #40 | - | 65±5 | - | 55±5 | - | 55±5 | - | - | - | 55±5 | - | 17.9±3 | - | 27.4±3 | - |  | 19±0.1 | - | - | - | Max. 15 °C | 5.0±0.2 | 5.0±0.2 | 14.3±0.1 | 17.7±0.1 | - | - | 1.7±0.1 | 0.20±0.02 | SOP/PROD/HOSE/EPR/24/10/19 | SOP/PROD/HOSE/EPRD/24/10/19
20-0 | 20 | Non-CHS (SL) | SOP/PROD/HOSE/SPS/24/10/20 | 0 | PT. TMMIN | 20-05-17 | EPDM Solid; Ø 15.5 mm × 19.5 mm; TSM1500G-N708 | EPDM Solid | Ø 15.5 mm × 19.5 mm | TSM1500G-N708 | E-1707 | - | From mixing: Within 14 days | - | 13-16 | - | 17.4±0.2 | Ø96, #40 | - | 65±5 | - | 55±5 | - | 55±5 | - | - | - | 55±5 | - | 17.9±3 | - | 27.4±3 | - |  | 18.2±0.3 | - | - | - | Max. 15 °C | 5.0±0.2 | 5.0±0.2 | 14.8±0.1 | 18.2±0.1 | - | - | 1.7±0.1 | 0.20±0.02 | SOP/PROD/HOSE/EPR/24/10/20 | SOP/PROD/HOSE/EPRD/24/10/20
21-0 | 21 | Non-CHS (DL) | SOP/PROD/HOSE/SPS/24/10/21 | 0 | PT. TMMIN | 07-08-17 | Hose, Ventilation; Ø 15 mm × 22 mm; TSM1670G-1B | Hose, Ventilation | Ø 15 mm × 22 mm | TSM1670G-1B | N-1663 | H-1603 | From mixing: Within 14 days | From mixing: Within 14 days | 10-14 | 17±0.1 | 15±0.2 | Ø96, #40 | Ø96, #40 | 65±5 | 65±5 | 55±5 | 55±5 | 55±5 | 55±5 | - | - | 55±5 | 55±5 | 17.9±3 | 3.9±1 | 18±3 | 9.1±2 |  | 20±1 | Roll | IP >CSM, NBR< DATE | Kuning | Max. 15 °C | 5.0±0.2 | 5.0±0.2 | 14±0.1 | 20.6±0.1 | 3.2±0.1 | 0.10±0.02 | 3.3±0.2 | 0.20±0.02 | SOP/PROD/HOSE/EPR/24/10/21 | SOP/PROD/HOSE/EPRD/24/10/21
22-0 | 22 | Non-CHS (DL) | SOP/PROD/HOSE/SPS/24/10/22 | 0 | PT. ADM | 07-08-17 | Hose, Ventilation; Ø 15 mm × 22 mm; DTSM1670G-1 | Hose, Ventilation | Ø 15 mm × 22 mm | DTSM1670G-1 | N-1663 | H-1603 | From mixing: Within 14 days | From mixing: Within 14 days | 10-14 | 17±0.1 | 15±0.2 | Ø96, #40 | Ø96, #40 | 65±5 | 65±5 | 55±5 | 55±5 | 55±5 | 55±5 | - | - | 55±5 | 55±5 | 17.9±3 | 3.9±1 | 18±3 | 9.1±2 |  | 22±0.2 | Roll | IP >CSM, NBR< DATE | Kuning | Max. 15 °C | 5.0±0.2 | 5.0±0.2 | 14±0.1 | 20.6±0.1 | 3.2±0.1 | 0.10±0.02 | 3.3±0.2 | 0.20±0.02 | SOP/PROD/HOSE/EPR/24/10/22 | SOP/PROD/HOSE/EPRD/24/10/22
23-0 | 23 | Non-CHS (SL) | SOP/PROD/HOSE/SPS/24/10/23 | 0 | PT. ADM | 20-05-17 | EPDM Solid; Ø 17 mm × 20 mm; DTSM1500G-N708 | EPDM Solid | Ø 17 mm × 20 mm | DTSM1500G-N708 | E-1707 | - | From mixing: Within 14 days | From mixing: Within 14 days | 13-16 | - | 17.4±0.2 | Ø96, #40 | - | 70±5 | 70±5 | 60±5 | 60±5 | 60±5 | 60±5 | - | - | 60±5 | 60±5 | 13.5±3 | - | 24.2±3 | - |  | 20±0.1 | - | - | - | Max. 15 °C | 5.0±0.2 | 5.0±0.2 | 15.8±0.1 | 19.4±0.1 | - | - | 1.8±0.1 | 0.20±0.02 | SOP/PROD/HOSE/EPR/24/10/23 | SOP/PROD/HOSE/EPRD/24/10/23
24-0 | 24 | Non-CHS (DL) | SOP/PROD/HOSE/SPS/24/10/24 | 0 | PT. TMMIN | 20-05-17 | Hose, Air; Ø 18 mm × 25 mm; TSM1671G-1A | Hose, Air | Ø 18 mm × 25 mm | TSM1671G-1A | N-1663 | H-1603 | From mixing: Within 14 days | From mixing: Within 14 days | 13.5-16 | 20.9±0.2 | 19±0.2 | Ø40, #40 | Ø40, #40 | 65±5 | 65±5 | 60±5 | 60±5 | 60±5 | 60±5 | - | - | 60±5 | 60±5 | 39.2±3 | 30.6±3 | 15.3±3 | 7.1±2 |  | 25±0.2 | Roll | IP >CSM, NBR< DATE | Kuning | Max. 15 °C | 5.0±0.2 | 5.0±0.2 | 17.4±0.1 | 23.6±0.1 | 3.1±0.1 | 0.30±0.02 | 3.4±0.1 | 0.20±0.02 | SOP/PROD/HOSE/EPR/24/10/24 | SOP/PROD/HOSE/EPRD/24/10/24
25-0 | 25 | Non-CHS (SL) | SOP/PROD/HOSE/SPS/24/10/25 | 0 | PT. ADM | 20-05-17 | EPDM Solid; Ø 23 mm × 27 mm; DTSM1500G-N708 | EPDM Solid | Ø 23 mm × 27 mm | DTSM1500G-N708 | E-1707 | - | From mixing: Within 14 days | From mixing: Within 14 days | 20-27 | - | 23±0.2 | Ø96, #40 | - | 65±5 | - | 55±5 | - | 55±5 | - | - | - | 55±5 | - | 18.1±3 | - | 26.4±3 | - |  | 27±0.1 | - | - | - | Max. 15 °C | 5.0±0.2 | 5.0±0.2 | 21.8±0.1 | 25.2±0.1 | - | - | 1.7±0.1 | 0.20±0.02 | SOP/PROD/HOSE/EPR/24/10/25 | SOP/PROD/HOSE/EPRD/24/10/25
26-0 | 26 | Non-CHS (DL) | SOP/PROD/HOSE/SPS/24/10/26 | 0 | PT. TMMIN | 20-05-17 | Hose, Air; Ø 24.5 mm × 31.5 mm; TSM1671G-1A | Hose, Air | Ø 24.5 mm × 31.5 mm | TSM1671G-1A | N-1663 | H-1603 | From mixing: Within 14 days | From mixing: Within 14 days | 18-24 | 27±0.2 | 22.8±0.2 | Ø40, #40 | Ø40, #40 | 70±5 | 70±5 | 60±5 | 60±5 | 60±5 | 60±5 | - | - | 60±5 | 60±5 | 39.2±3 | 30.6±3 | 15.3±3 | 7.1±2 |  | 31.5±0.2 | Roll | IP >CSM, NBR< DATE | Kuning | Max. 15 °C | 5.0±0.2 | 5.0±0.2 | 22.7±0.1 | 31.5±0.1 | 3.3±0.1 | 0.20±0.02 | 3.5±0.1 | 0.20±0.02 | SOP/PROD/HOSE/EPR/24/10/26 | SOP/PROD/HOSE/EPRD/24/10/26
27-0 | 27 | Non-CHS (SL) | SOP/PROD/HOSE/SPS/24/10/27 | 0 | PT. ADM | 20-05-17 | Hose, Fuel Tank; Ø 34 mm × 42 mm; DTSM1647G-1C | Hose, Fuel Tank | Ø 34 mm × 42 mm | DTSM1647G-1C | N-1733 | - | From mixing: Within 14 days | From mixing: Within 14 days | 25.8-35.5 | - | 34.5±0.2 | Ø96, #40 | - | 70±5 | - | 60±5 | - | 60±5 | - | - | - | 60±5 | - | 28.8±3 | - | 21.5±3 | - |  | 40.2±0.3 | Roll | IP >NBR-PVC< DATE | Putih | Max. 15 °C | 3.0±0.2 | 1.6±0.2 | 32.8±0.1 | 40.2±0.1 | - | - | 3.7±0.1 | 0.20±0.02 | SOP/PROD/HOSE/EPR/24/10/27 | SOP/PROD/HOSE/EPRD/24/10/27
28-0 | 28 | Non-CHS (SL) | SOP/PROD/HOSE/SPS/24/10/28 | 0 | PT. ADM | 20-05-17 | Hose, Fuel Tank; Ø 34 mm × 42 mm; DTSE7351G-1 | Hose, Fuel Tank | Ø 34 mm × 42 mm | DTSE7351G-1 | N-1733 | - | From mixing: Within 14 days | From mixing: Within 14 days | 25-35 | - | 33±0.2 | Ø96, #40 | - | 70±5 | - | 60±5 | - | 60±5 | - | - | - | 60±5 | - | 29.2±3 | - | 31.1±3 | - |  | 40.5±0.1 | Roll | IP >NBR-PVC< DATE | Putih | Max. 15 °C | 3.5±0.2 | 2.5±0.2 | 32.8±0.1 | 40.2±0.1 | - | - | 3.7±0.1 | 0.20±0.02 | SOP/PROD/HOSE/EPR/24/10/28 | SOP/PROD/HOSE/EPRD/24/10/28
29-0 | 29 | Non-CHS (SL) | SOP/PROD/HOSE/SPS/24/10/29 | 0 | PT. KTB | 14-07-17 | Hose, Vacuum; Ø 7.5 mm × 14.5 mm; - | Hose, Vacuum | Ø 7.5 mm × 14.5 mm | - | PE-1772 | - | From mixing: Within 14 days | - | 5-7 | - | 11.45±0.2 | Ø96, #40 | - | 80±5 | - | 75±5 | - | 75±5 | - | - | - | 75±5 | - | 12.3±3 | - | 13±3 | - |  | 14.5±0.1 | Roll | VIN >PE< DATE | Putih | Max. 15 °C | 5±0.2 | 5±0.2 | 7±0.1 | 13.8±0.2 | - | - | 3.4±0.1 | 0.20±0.02 | SOP/PROD/HOSE/EPR/24/10/29 | SOP/PROD/HOSE/EPRD/24/10/29
30-0 | 30 | Non-CHS (SL) | SOP/PROD/HOSE/SPS/24/10/30 | 0 | PT. AHI | 18-10-17 | Hose, Fuel Tank; Ø 34 mm × 44 mm; TSM1647G-1C | Hose, Fuel Tank | Ø 34 mm × 44 mm | TSM1647G-1C | N-1728 | - | From mixing: Within 14 days | - | 25-35 | - | 34±0.2 | Ø96, #40 | - | 75±5 | - | 70±5 | - | 70±5 | - | - | - | 70±5 | - | 31.4±3 | - | 15.5±3 | - | 50% | 40.6±0.5 | Roll | VIN >NBR-PVC< DATE | Biru | Max. 15 °C | 3.0±0.2 | 1.9±0.2 | 31±0.1 | - | - | - | 4.7±0.1 | 0.20±0.02 | SOP/PROD/HOSE/EPR/24/10/30 | SOP/PROD/HOSE/EPRD/24/10/30
31-0 | 31 | Non-CHS (DL) | SOP/PROD/HOSE/SPS/24/10/31 | 0 | PT. AHI | 18-10-17 | Hose, Fuel; Ø 7 mm × 12 mm; TSM1651G-2 | Hose, Fuel | Ø 7 mm × 12 mm | TSM1651G-2 | N-1715 | H-1603 | From mixing: Within 14 days | From mixing: Within 14 days | 5-8 | 11.3±0.2 | 9.5±0.2 | Ø96, #40 | Ø96, #40 | 65±5 | 65±5 | 60±5 | 60±5 | 60±5 | 60±5 | - | - | 60±5 | 60±5 | 10.7±3 | 1.7±3 | 15.3±3 | 7.1±2 |  | 12±0.1 | Roll | VIN >CSM, NBR< DATE | Kuning | Max. 15 °C | 5.0±0.2 | 5.0±0.2 | 6.8±0.1 | 12±0.1 | 2.3±0.1 | 0.10±0.02 | 2.4±0.1 | 0.20±0.02 | SOP/PROD/HOSE/EPR/24/10/31 | SOP/PROD/HOSE/EPRD/24/10/31
32-0 | 32 | Non-CHS (DL) | SOP/PROD/HOSE/SPS/24/10/32 | 0 | PT. AHI | 18-10-17 | Hose, Fuel; Ø 9 mm × 14 mm; TSM1651G-2 | Hose, Fuel | Ø 9 mm × 14 mm | TSM1651G-2 | N-1715 | H-1603 | From mixing: Within 14 days | From mixing: Within 14 days | 6-9 | 13.6±0.2 | 11.4±0.2 | Ø96, #40 | Ø96, #40 | 65±5 | 65±5 | 55±5 | 55±5 | 55±5 | 55±5 | - | - | 55±5 | 55±5 | 10.5±3 | 1.7±1 | 13±3 | 7.4±2 | 30 | 13.8±0.3 | Roll | VIN >CSM, NBR< DATE | Kuning | Max. 15 °C | 4.0±0.2 | 12.7±0.2 | 8.9±0.1 | 13.9±0.1 | 2.4±0.1 | 0.10±0.02 | 2.5±0.1 | 0.20±0.02 | SOP/PROD/HOSE/EPR/24/10/32 | SOP/PROD/HOSE/EPRD/24/10/32
33-0 | 33 | Non-CHS (SL) | SOP/PROD/HOSE/SPS/24/10/33 | 0 | PT. AHI | 29-11-17 | Hose, Fuel Tank; Ø 34 mm × 44 mm; TSM1647G-1C | Hose, Fuel Tank | Ø 34 mm × 44 mm | TSM1647G-1C | N-1728 | - | From mixing: Within 14 days | - | 25-35 | - | 34.6±0.2 | Ø96, #40 | - | 75±5 | - | 70±5 | - | 70±5 | - | - | - | 70±5 | - | 35.5±3 | - | 15.5±3 | - | 50% | 42.3±0.2 | Roll | VIN >NBR-PVC< DATE | Putih | Max. 15 °C | 3.0±0.2 | 1.8±0.2 | 31.5±0.5 | - | - | - | 5±0.2 | 0.20±0.02 | SOP/PROD/HOSE/EPR/24/10/33 | SOP/PROD/HOSE/EPRD/24/10/33
34-0 | 34 | Non-CHS (DL) | SOP/PROD/HOSE/SPS/24/10/34 | 0 | PT. TMMIN/TGSSI | 20-12-17 | Hose, Fuel; Ø 7 mm × 14 mm; TSM1651G-2 | Hose, Fuel | Ø 7 mm × 14 mm | TSM1651G-2 | N-1715 | H-1603 | From mixing: Within 14 days | From mixing: Within 14 days | 5-8 | 11.3±0.2 | 11.5±0.2 | Ø96, #40 | Ø96, #40 | 65±5 | 65±5 | 60±5 | 60±5 | 60±5 | 60±5 | - | - | 60±5 | 60±5 | 10,7±3 | 2,2±2 | 12,8±3 | 6,8±3 | 30 | 14±0.2 | Roll | VIN >CSM, NBR< DATE | Kuning | Max. 15 °C | 5.0±0.2 | 5.0±0.2 | 6.8±0.1 | 14±0.1 | 3.3±0.1 | 0.2±0.1 | 3.5±0.1 | 0.20±0.02 | SOP/PROD/HOSE/EPR/24/10/34 | SOP/PROD/HOSE/EPRD/24/10/34
35-0 | 35 | Non-CHS (DL) | SOP/PROD/HOSE/SPS/24/10/35 | 0 | PT. TGSSI | 20-12-17 | Hose, Fuel Tank; Ø 13.5 mm × 21.5 mm; TSM1648G-3 | Hose, Fuel Tank | Ø 13.5 mm × 21.5 mm | TSM1648G-3 | N-1740 | H-1604 | From mixing: Within 14 days | From mixing: Within 14 days | 10-14 | 16.8±0.1 | 19±0.1 | Ø96, #40 | Ø96, #40 | 65±5 | 70±5 | 55±5 | 60±5 | 55±5 | 60±5 | - | - | 55±5 | 60±5 | 15,8±3 | 1,4±1 | 11,4±3 | 6,2±3 | 30 | 21.2±0.2 | Roll | VIN >CSM, NBR< DATE | Putih | Max. 15 °C | 4.0±0.2 | 4.0±0.2 | 13±0.1 | 21.2±0.3 | 3.6±0.1 | 0.4±0.1 | 4,0±0.1 | 0.20±0.02 | SOP/PROD/HOSE/EPR/24/10/35 | SOP/PROD/HOSE/EPRD/24/10/35
36-0 | 36 | Non-CHS (DL) | SOP/PROD/HOSE/SPS/24/10/36 | 0 | PT. TMMIN | 23-01-18 | Hose, Fuel; Ø 7 mm × 14 mm; TSM1651G-2 | Hose, Fuel | Ø 7 mm × 14 mm | TSM1651G-2 | N-1715 | H-1603 | From mixing: Within 14 days | From mixing: Within 14 days | 5-8 | 11.2±0.2 | 11.2±0.2 | Ø96, #40 | Ø96, #40 | 65±5 | 65±5 | 60±5 | 60±5 | 60±5 | 60±5 | - | - | 60±5 | 60±5 | 39.2±3 | 30.6±3 | 15.3±3 | 7.1±2 |  | 14±0.1 | Roll | VIN >CSM, NBR< DATE | Kuning | Max. 15 °C | 5.0±0.2 | 5.0±0.2 | 6.8±0.1 | 14±0.1 | 3.3±0.1 | 0.1 | 3.4±0.1 | 0.20±0.02 | SOP/PROD/HOSE/EPR/24/10/36 | SOP/PROD/HOSE/EPRD/24/10/36
37-0 | 37 | Non-CHS (DL) | SOP/PROD/HOSE/SPS/24/10/37 | 0 | PT. ADM | 09-10-24 | Hose, Actuator; Ø 3.5 mm × 8.5mm; DTSM1649G-1 | Hose, Actuator | Ø 3.5 mm × 8.5mm | DTSM1649G-1 | K1649 | H1603 | From mixing: Within 14 days | From mixing: Within 3 days | 3-6 | 7.2±0.1 | 6.8±0.1 | Ø96, #40 | Ø96, #40 | 65±5 | 65±5 | 60±5 | 60±5 | 60±5 | 60±5 | - | - | 60±5 | 60±5 | 9.4±3 | 1.0±3 | Max 50 | Max 50 | Max 40 | 8.8±0.3 | Roll | VIN > CSM GECO < DATE | Hijau | Max. 9 °C | 4-7 | 4-7 | 3.2±0.1 | 8.5±0.1 | 2.2±0.1 | 0.20±0.02 | 2.4±0.1 | - | SOP/PROD/HOSE/EPR/24/10/37 | SOP/PROD/HOSE/EPRD/24/10/37
- | [6 empty] | ; ;
- | [6 empty] | ; ;
- | [6 empty] | ; ;
- | [6 empty] | ; ;
- | [6 empty] | ; ;
- | [6 empty] | ; ;
- | [6 empty] | ; ;
- | [6 empty] | ; ;
- | [6 empty] | ; ;
- | [6 empty] | ; ;
- | [6 empty] | ; ;
- | [6 empty] | ; ;
- | [6 empty] | ; ;
- | [6 empty] | ; ;
- | [6 empty] | ; ;
- | [6 empty] | ; ;
- | [6 empty] | ; ;